## Sayfa1
H(A/cm) | H(A/m) | B(T)
0 | 0 | 0.006869918
1 | 100 | 0.01473073
2 | 200 | 0.02382275
3 | 300 | 0.03366805
4 | 400 | 0.04397529
5 | 500 | 0.05455293
6 | 600 | 0.06526961
7 | 700 | 0.07603293
8 | 800 | 0.08677681
9 | 900 | 0.09745357
10 | 1000 | 0.1080287
11 | 1100 | 0.1184772
12 | 1200 | 0.1287812
13 | 1300 | 0.1389281
14 | 1400 | 0.1489093
15 | 1500 | 0.1587192
16 | 1600 | 0.1683544
17 | 1700 | 0.1778134
18 | 1800 | 0.187096
19 | 1900 | 0.196203
20 | 2000 | 0.205136
21 | 2100 | 0.2138971
22 | 2200 | 0.2224891
23 | 2300 | 0.2309147
24 | 2400 | 0.2391774
25 | 2500 | 0.2472803
26 | 2600 | 0.255227
27 | 2700 | 0.2630209
28 | 2800 | 0.2706657
29 | 2900 | 0.278165
30 | 3000 | 0.2855221
31 | 3100 | 0.2927408
32 | 3200 | 0.2998243
33 | 3300 | 0.3067761
34 | 3400 | 0.3135996
35 | 3500 | 0.3202979
36 | 3600 | 0.3268742
37 | 3700 | 0.3333318
38 | 3800 | 0.3396734
39 | 3900 | 0.3459022
40 | 4000 | 0.352021
41 | 4100 | 0.3580324
42 | 4200 | 0.3639393
43 | 4300 | 0.3697443
44 | 4400 | 0.3754498
45 | 4500 | 0.3810584
46 | 4600 | 0.3865725
47 | 4700 | 0.3919943
48 | 4800 | 0.3973261
49 | 4900 | 0.4025701
50 | 5000 | 0.4077285
51 | 5100 | 0.4128032
52 | 5200 | 0.4177962
53 | 5300 | 0.4227096
54 | 5400 | 0.4275451
55 | 5500 | 0.4323046
56 | 5600 | 0.4369898
57 | 5700 | 0.4416025
58 | 5800 | 0.4461443
59 | 5900 | 0.4506169
60 | 6000 | 0.4550217
61 | 6100 | 0.4593603
62 | 6200 | 0.4636342
63 | 6300 | 0.4678448
64 | 6400 | 0.4719935
65 | 6500 | 0.4760816
66 | 6600 | 0.4801106
67 | 6700 | 0.4840815
68 | 6800 | 0.4879957
69 | 6900 | 0.4918545
70 | 7000 | 0.4956588
71 | 7100 | 0.49941
72 | 7200 | 0.503109
73 | 7300 | 0.506757
74 | 7400 | 0.510355
75 | 7500 | 0.5139041
76 | 7600 | 0.5174052
77 | 7700 | 0.5208593
78 | 7800 | 0.5242674
79 | 7900 | 0.5276302
80 | 8000 | 0.5309489
81 | 8100 | 0.5342241
82 | 8200 | 0.5374568
83 | 8300 | 0.5406477
84 | 8400 | 0.5437978
85 | 8500 | 0.5469077
86 | 8600 | 0.5499782
87 | 8700 | 0.5530101
88 | 8800 | 0.5560041
89 | 8900 | 0.5589609
90 | 9000 | 0.5618812
91 | 9100 | 0.5647657
92 | 9200 | 0.5676149
93 | 9300 | 0.5704297
94 | 9400 | 0.5732105
95 | 9500 | 0.575958
96 | 9600 | 0.5786727
97 | 9700 | 0.5813554
98 | 9800 | 0.5840065
99 | 9900 | 0.5866266
100 | 10000 | 0.5892162
101 | 10100 | 0.5917758
102 | 10200 | 0.5943061
103 | 10300 | 0.5968074
104 | 10400 | 0.5992803
105 | 10500 | 0.6017253
106 | 10600 | 0.6041428
107 | 10700 | 0.6065332
108 | 10800 | 0.6088972
109 | 10900 | 0.611235
110 | 11000 | 0.6135471
111 | 11100 | 0.6158339
112 | 11200 | 0.6180959
113 | 11300 | 0.6203334
114 | 11400 | 0.6225469
115 | 11500 | 0.6247367
116 | 11600 | 0.6269032
117 | 11700 | 0.6290468
118 | 11800 | 0.6311678
119 | 11900 | 0.6332666
120 | 12000 | 0.6353436
121 | 12100 | 0.637399
122 | 12200 | 0.6394333
123 | 12300 | 0.6414466
124 | 12400 | 0.6434395
125 | 12500 | 0.6454121
126 | 12600 | 0.6473648
127 | 12700 | 0.6492979
128 | 12800 | 0.6512116
129 | 12900 | 0.6531063
130 | 13000 | 0.6549823
131 | 13100 | 0.6568398
132 | 13200 | 0.658679
133 | 13300 | 0.6605004
134 | 13400 | 0.662304
135 | 13500 | 0.6640903
136 | 13600 | 0.6658593
137 | 13700 | 0.6676115
138 | 13800 | 0.6693469
139 | 13900 | 0.6710659
140 | 14000 | 0.6727687
141 | 14100 | 0.6744556
142 | 14200 | 0.6761266
143 | 14300 | 0.6777821
144 | 14400 | 0.6794223
145 | 14500 | 0.6810474
146 | 14600 | 0.6826576
147 | 14700 | 0.6842531
148 | 14800 | 0.685834
149 | 14900 | 0.6874007
150 | 15000 | 0.6889533
151 | 15100 | 0.6904919
152 | 15200 | 0.6920168
153 | 15300 | 0.6935282
154 | 15400 | 0.6950262
155 | 15500 | 0.696511
156 | 15600 | 0.6979828
157 | 15700 | 0.6994417
158 | 15800 | 0.700888
159 | 15900 | 0.7023217
160 | 16000 | 0.7037431
161 | 16100 | 0.7051523
162 | 16200 | 0.7065494
163 | 16300 | 0.7079347
164 | 16400 | 0.7093082
165 | 16500 | 0.7106701
166 | 16600 | 0.7120206
167 | 16700 | 0.7133598
168 | 16800 | 0.7146879
169 | 16900 | 0.7160049
170 | 17000 | 0.7173111
171 | 17100 | 0.7186065
172 | 17200 | 0.7198913
173 | 17300 | 0.7211656
174 | 17400 | 0.7224295
175 | 17500 | 0.7236833
176 | 17600 | 0.7249269
177 | 17700 | 0.7261605
178 | 17800 | 0.7273843
179 | 17900 | 0.7285983
180 | 18000 | 0.7298027
181 | 18100 | 0.7309976
182 | 18200 | 0.7321831
183 | 18300 | 0.7333592
184 | 18400 | 0.7345262
185 | 18500 | 0.7356841
186 | 18600 | 0.7368331
187 | 18700 | 0.7379732
188 | 18800 | 0.7391045
189 | 18900 | 0.7402271
190 | 19000 | 0.7413412
191 | 19100 | 0.7424468
192 | 19200 | 0.7435441
193 | 19300 | 0.744633
194 | 19400 | 0.7457138
195 | 19500 | 0.7467865
196 | 19600 | 0.7478512
197 | 19700 | 0.748908
198 | 19800 | 0.7499569
199 | 19900 | 0.7509981
200 | 20000 | 0.7520317
201 | 20100 | 0.7530577
202 | 20200 | 0.7540762
203 | 20300 | 0.7550873
204 | 20400 | 0.7560911
205 | 20500 | 0.7570876
206 | 20600 | 0.758077
207 | 20700 | 0.7590593
208 | 20800 | 0.7600346
209 | 20900 | 0.7610029
210 | 21000 | 0.7619644
211 | 21100 | 0.7629191
212 | 21200 | 0.763867
213 | 21300 | 0.7648083
214 | 21400 | 0.7657431
215 | 21500 | 0.7666713
216 | 21600 | 0.767593
217 | 21700 | 0.7685085
218 | 21800 | 0.7694175
219 | 21900 | 0.7703204
220 | 22000 | 0.7712171
221 | 22100 | 0.7721076
222 | 22200 | 0.7729921
223 | 22300 | 0.7738706
224 | 22400 | 0.7747432
225 | 22500 | 0.7756099
226 | 22600 | 0.7764707
227 | 22700 | 0.7773259
228 | 22800 | 0.7781753
229 | 22900 | 0.7790191
230 | 23000 | 0.7798573
231 | 23100 | 0.78069
232 | 23200 | 0.7815172
233 | 23300 | 0.7823389
234 | 23400 | 0.7831553
235 | 23500 | 0.7839664
236 | 23600 | 0.7847723
237 | 23700 | 0.7855729
238 | 23800 | 0.7863683
239 | 23900 | 0.7871587
240 | 24000 | 0.7879439
241 | 24100 | 0.7887242
242 | 24200 | 0.7894995
243 | 24300 | 0.7902699
244 | 24400 | 0.7910354
245 | 24500 | 0.791796
246 | 24600 | 0.7925519
247 | 24700 | 0.7933031
248 | 24800 | 0.7940495
249 | 24900 | 0.7947913
250 | 25000 | 0.7955286
251 | 25100 | 0.7962612
252 | 25200 | 0.7969893
253 | 25300 | 0.797713
254 | 25400 | 0.7984322
255 | 25500 | 0.799147
256 | 25600 | 0.7998575
257 | 25700 | 0.8005636
258 | 25800 | 0.8012655
259 | 25900 | 0.8019631
260 | 26000 | 0.8026565
261 | 26100 | 0.8033458
262 | 26200 | 0.8040309
263 | 26300 | 0.8047119
264 | 26400 | 0.8053889
265 | 26500 | 0.8060619
266 | 26600 | 0.8067309
267 | 26700 | 0.807396
268 | 26800 | 0.8080571
269 | 26900 | 0.8087144
270 | 27000 | 0.8093678
271 | 27100 | 0.8100174
272 | 27200 | 0.8106633
273 | 27300 | 0.8113054
274 | 27400 | 0.8119438
275 | 27500 | 0.8125785
276 | 27600 | 0.8132095
277 | 27700 | 0.813837
278 | 27800 | 0.8144609
279 | 27900 | 0.8150812
280 | 28000 | 0.815698
281 | 28100 | 0.8163113
282 | 28200 | 0.8169211
283 | 28300 | 0.8175275
284 | 28400 | 0.8181305
285 | 28500 | 0.8187301
286 | 28600 | 0.8193264
287 | 28700 | 0.8199194
288 | 28800 | 0.820509
289 | 28900 | 0.8210954
290 | 29000 | 0.8216786
291 | 29100 | 0.8222585
292 | 29200 | 0.8228353
293 | 29300 | 0.8234089
294 | 29400 | 0.8239794
295 | 29500 | 0.8245467
296 | 29600 | 0.825111
297 | 29700 | 0.8256722
298 | 29800 | 0.8262304
299 | 29900 | 0.8267856
300 | 30000 | 0.8273378
301 | 30100 | 0.8278871
302 | 30200 | 0.8284334
303 | 30300 | 0.8289767
304 | 30400 | 0.8295173
305 | 30500 | 0.8300549
306 | 30600 | 0.8305897
307 | 30700 | 0.8311217
308 | 30800 | 0.8316508
309 | 30900 | 0.8321772
310 | 31000 | 0.8327009
311 | 31100 | 0.8332218
312 | 31200 | 0.83374
313 | 31300 | 0.8342555
314 | 31400 | 0.8347683
315 | 31500 | 0.8352785
316 | 31600 | 0.8357861
317 | 31700 | 0.836291
318 | 31800 | 0.8367934
319 | 31900 | 0.8372932
320 | 32000 | 0.8377904
321 | 32100 | 0.8382852
322 | 32200 | 0.8387774
323 | 32300 | 0.8392671
324 | 32400 | 0.8397543
325 | 32500 | 0.8402391
326 | 32600 | 0.8407215
327 | 32700 | 0.8412014
328 | 32800 | 0.841679
329 | 32900 | 0.8421541
330 | 33000 | 0.8426269
331 | 33100 | 0.8430974
332 | 33200 | 0.8435655
333 | 33300 | 0.8440313
334 | 33400 | 0.8444948
335 | 33500 | 0.8449561
336 | 33600 | 0.845415
337 | 33700 | 0.8458718
338 | 33800 | 0.8463263
339 | 33900 | 0.8467786
340 | 34000 | 0.8472287
341 | 34100 | 0.8476766
342 | 34200 | 0.8481224
343 | 34300 | 0.848566
344 | 34400 | 0.8490075
345 | 34500 | 0.8494469
346 | 34600 | 0.8498841
347 | 34700 | 0.8503193
348 | 34800 | 0.8507524
349 | 34900 | 0.8511835
350 | 35000 | 0.8516125
351 | 35100 | 0.8520395
352 | 35200 | 0.8524645
353 | 35300 | 0.8528874
354 | 35400 | 0.8533084
355 | 35500 | 0.8537274
356 | 35600 | 0.8541445
357 | 35700 | 0.8545596
358 | 35800 | 0.8549728
359 | 35900 | 0.8553841
360 | 36000 | 0.8557934
361 | 36100 | 0.8562009
362 | 36200 | 0.8566065
363 | 36300 | 0.8570102
364 | 36400 | 0.8574121
365 | 36500 | 0.8578122
366 | 36600 | 0.8582104
367 | 36700 | 0.8586068
368 | 36800 | 0.8590014
369 | 36900 | 0.8593942
370 | 37000 | 0.8597853
371 | 37100 | 0.8601745
372 | 37200 | 0.8605621
373 | 37300 | 0.8609478
374 | 37400 | 0.8613319
375 | 37500 | 0.8617142
376 | 37600 | 0.8620949
377 | 37700 | 0.8624738
378 | 37800 | 0.862851
379 | 37900 | 0.8632266
380 | 38000 | 0.8636005
381 | 38100 | 0.8639728
382 | 38200 | 0.8643434
383 | 38300 | 0.8647124
384 | 38400 | 0.8650798
385 | 38500 | 0.8654456
386 | 38600 | 0.8658098
387 | 38700 | 0.8661724
388 | 38800 | 0.8665334
389 | 38900 | 0.8668928
390 | 39000 | 0.8672507
391 | 39100 | 0.8676071
392 | 39200 | 0.8679619
393 | 39300 | 0.8683152
394 | 39400 | 0.8686669
395 | 39500 | 0.8690172
396 | 39600 | 0.869366
397 | 39700 | 0.8697133
398 | 39800 | 0.8700591
399 | 39900 | 0.8704034
400 | 40000 | 0.8707463
401 | 40100 | 0.8710877
402 | 40200 | 0.8714277
403 | 40300 | 0.8717663
404 | 40400 | 0.8721034
405 | 40500 | 0.8724391
406 | 40600 | 0.8727734
407 | 40700 | 0.8731064
408 | 40800 | 0.8734379
409 | 40900 | 0.8737681
410 | 41000 | 0.8740969
411 | 41100 | 0.8744243
412 | 41200 | 0.8747504
413 | 41300 | 0.8750751
414 | 41400 | 0.8753985
415 | 41500 | 0.8757206
416 | 41600 | 0.8760413
417 | 41700 | 0.8763608
418 | 41800 | 0.8766789
419 | 41900 | 0.8769957
420 | 42000 | 0.8773113
421 | 42100 | 0.8776256
422 | 42200 | 0.8779386
423 | 42300 | 0.8782503
424 | 42400 | 0.8785608
425 | 42500 | 0.87887
426 | 42600 | 0.879178
427 | 42700 | 0.8794848
428 | 42800 | 0.8797903
429 | 42900 | 0.8800946
430 | 43000 | 0.8803977
431 | 43100 | 0.8806996
432 | 43200 | 0.8810003
433 | 43300 | 0.8812998
434 | 43400 | 0.8815981
435 | 43500 | 0.8818953
436 | 43600 | 0.8821913
437 | 43700 | 0.8824861
438 | 43800 | 0.8827797
439 | 43900 | 0.8830722
440 | 44000 | 0.8833636
441 | 44100 | 0.8836538
442 | 44200 | 0.883943
443 | 44300 | 0.8842309
444 | 44400 | 0.8845178
445 | 44500 | 0.8848036
446 | 44600 | 0.8850882
447 | 44700 | 0.8853718
448 | 44800 | 0.8856542
449 | 44900 | 0.8859356
450 | 45000 | 0.8862159
451 | 45100 | 0.8864952
452 | 45200 | 0.8867733
453 | 45300 | 0.8870504
454 | 45400 | 0.8873265
455 | 45500 | 0.8876015
456 | 45600 | 0.8878755
457 | 45700 | 0.8881484
458 | 45800 | 0.8884203
459 | 45900 | 0.8886912
460 | 46000 | 0.888961
461 | 46100 | 0.8892299
462 | 46200 | 0.8894977
463 | 46300 | 0.8897646
464 | 46400 | 0.8900304
465 | 46500 | 0.8902953
466 | 46600 | 0.8905591
467 | 46700 | 0.890822
468 | 46800 | 0.8910839
469 | 46900 | 0.8913449
470 | 47000 | 0.8916049
471 | 47100 | 0.8918639
472 | 47200 | 0.892122
473 | 47300 | 0.8923791
474 | 47400 | 0.8926353
475 | 47500 | 0.8928906
476 | 47600 | 0.8931449
477 | 47700 | 0.8933983
478 | 47800 | 0.8936508
479 | 47900 | 0.8939023
480 | 48000 | 0.894153
481 | 48100 | 0.8944027
482 | 48200 | 0.8946516
483 | 48300 | 0.8948995
484 | 48400 | 0.8951466
485 | 48500 | 0.8953927
486 | 48600 | 0.895638
487 | 48700 | 0.8958824
488 | 48800 | 0.896126
489 | 48900 | 0.8963686
490 | 49000 | 0.8966104
491 | 49100 | 0.8968514
492 | 49200 | 0.8970915
493 | 49300 | 0.8973307
494 | 49400 | 0.8975691
495 | 49500 | 0.8978067
496 | 49600 | 0.8980434
497 | 49700 | 0.8982793
498 | 49800 | 0.8985143
499 | 49900 | 0.8987486
500 | 50000 | 0.898982
501 | 50100 | 0.8992146
502 | 50200 | 0.8994464
503 | 50300 | 0.8996774
504 | 50400 | 0.8999076
505 | 50500 | 0.9001369
506 | 50600 | 0.9003655
507 | 50700 | 0.9005933
508 | 50800 | 0.9008204
509 | 50900 | 0.9010466
510 | 51000 | 0.9012721
511 | 51100 | 0.9014968
512 | 51200 | 0.9017207
513 | 51300 | 0.9019438
514 | 51400 | 0.9021662
515 | 51500 | 0.9023879
516 | 51600 | 0.9026087
517 | 51700 | 0.9028289
518 | 51800 | 0.9030483
519 | 51900 | 0.9032669
520 | 52000 | 0.9034848
521 | 52100 | 0.903702
522 | 52200 | 0.9039184
523 | 52300 | 0.9041341
524 | 52400 | 0.9043491
525 | 52500 | 0.9045634
526 | 52600 | 0.9047769
527 | 52700 | 0.9049898
528 | 52800 | 0.9052019
529 | 52900 | 0.9054133
530 | 53000 | 0.9056241
531 | 53100 | 0.9058341
532 | 53200 | 0.9060434
533 | 53300 | 0.906252
534 | 53400 | 0.90646
535 | 53500 | 0.9066673
536 | 53600 | 0.9068738
537 | 53700 | 0.9070797
538 | 53800 | 0.907285
539 | 53900 | 0.9074895
540 | 54000 | 0.9076934
541 | 54100 | 0.9078966
542 | 54200 | 0.9080992
543 | 54300 | 0.9083011
544 | 54400 | 0.9085024
545 | 54500 | 0.9087029
546 | 54600 | 0.9089029
547 | 54700 | 0.9091022
548 | 54800 | 0.9093009
549 | 54900 | 0.9094989
550 | 55000 | 0.9096963
551 | 55100 | 0.909893
552 | 55200 | 0.9100891
553 | 55300 | 0.9102846
554 | 55400 | 0.9104795
555 | 55500 | 0.9106737
556 | 55600 | 0.9108674
557 | 55700 | 0.9110604
558 | 55800 | 0.9112528
559 | 55900 | 0.9114446
560 | 56000 | 0.9116357
561 | 56100 | 0.9118263
562 | 56200 | 0.9120163
563 | 56300 | 0.9122057
564 | 56400 | 0.9123945
565 | 56500 | 0.9125826
566 | 56600 | 0.9127702
567 | 56700 | 0.9129573
568 | 56800 | 0.9131437
569 | 56900 | 0.9133295
570 | 57000 | 0.9135148
571 | 57100 | 0.9136995
572 | 57200 | 0.9138836
573 | 57300 | 0.9140672
574 | 57400 | 0.9142502
575 | 57500 | 0.9144326
576 | 57600 | 0.9146144
577 | 57700 | 0.9147957
578 | 57800 | 0.9149765
579 | 57900 | 0.9151566
580 | 58000 | 0.9153363
581 | 58100 | 0.9155153
582 | 58200 | 0.9156939
583 | 58300 | 0.9158719
584 | 58400 | 0.9160493
585 | 58500 | 0.9162262
586 | 58600 | 0.9164026
587 | 58700 | 0.9165784
588 | 58800 | 0.9167537
589 | 58900 | 0.9169285
590 | 59000 | 0.9171027
591 | 59100 | 0.9172764
592 | 59200 | 0.9174496
593 | 59300 | 0.9176223
594 | 59400 | 0.9177944
595 | 59500 | 0.9179661
596 | 59600 | 0.9181372
597 | 59700 | 0.9183078
598 | 59800 | 0.9184779
599 | 59900 | 0.9186475
600 | 60000 | 0.9188166
601 | 60100 | 0.9189852
602 | 60200 | 0.9191533
603 | 60300 | 0.9193209
604 | 60400 | 0.919488
605 | 60500 | 0.9196546
606 | 60600 | 0.9198207
607 | 60700 | 0.9199863
608 | 60800 | 0.9201514
609 | 60900 | 0.9203161
610 | 61000 | 0.9204802
611 | 61100 | 0.9206439
612 | 61200 | 0.9208071
613 | 61300 | 0.9209699
614 | 61400 | 0.9211321
615 | 61500 | 0.9212939
616 | 61600 | 0.9214552
617 | 61700 | 0.9216161
618 | 61800 | 0.9217764
619 | 61900 | 0.9219364
620 | 62000 | 0.9220958
621 | 62100 | 0.9222548
622 | 62200 | 0.9224133
623 | 62300 | 0.9225714
624 | 62400 | 0.922729
625 | 62500 | 0.9228862
626 | 62600 | 0.9230429
627 | 62700 | 0.9231992
628 | 62800 | 0.923355
629 | 62900 | 0.9235104
630 | 63000 | 0.9236654
631 | 63100 | 0.9238199
632 | 63200 | 0.9239739
633 | 63300 | 0.9241275
634 | 63400 | 0.9242807
635 | 63500 | 0.9244335
636 | 63600 | 0.9245858
637 | 63700 | 0.9247377
638 | 63800 | 0.9248892
639 | 63900 | 0.9250402
640 | 64000 | 0.9251908
641 | 64100 | 0.925341
642 | 64200 | 0.9254908
643 | 64300 | 0.9256402
644 | 64400 | 0.9257891
645 | 64500 | 0.9259376
646 | 64600 | 0.9260857
647 | 64700 | 0.9262334
648 | 64800 | 0.9263807
649 | 64900 | 0.9265276
650 | 65000 | 0.9266741
651 | 65100 | 0.9268201
652 | 65200 | 0.9269658
653 | 65300 | 0.9271111
654 | 65400 | 0.9272559
655 | 65500 | 0.9274004
656 | 65600 | 0.9275445
657 | 65700 | 0.9276881
658 | 65800 | 0.9278314
659 | 65900 | 0.9279743
660 | 66000 | 0.9281168
661 | 66100 | 0.9282589
662 | 66200 | 0.9284006
663 | 66300 | 0.9285419
664 | 66400 | 0.9286829
665 | 66500 | 0.9288235
666 | 66600 | 0.9289637
667 | 66700 | 0.9291035
668 | 66800 | 0.9292429
669 | 66900 | 0.9293819
670 | 67000 | 0.9295206
671 | 67100 | 0.9296589
672 | 67200 | 0.9297969
673 | 67300 | 0.9299344
674 | 67400 | 0.9300716
675 | 67500 | 0.9302085
676 | 67600 | 0.9303449
677 | 67700 | 0.930481
678 | 67800 | 0.9306168
679 | 67900 | 0.9307521
680 | 68000 | 0.9308871
681 | 68100 | 0.9310218
682 | 68200 | 0.9311561
683 | 68300 | 0.93129
684 | 68400 | 0.9314236
685 | 68500 | 0.9315569
686 | 68600 | 0.9316897
687 | 68700 | 0.9318223
688 | 68800 | 0.9319545
689 | 68900 | 0.9320863
690 | 69000 | 0.9322178
691 | 69100 | 0.9323489
692 | 69200 | 0.9324797
693 | 69300 | 0.9326102
694 | 69400 | 0.9327403
695 | 69500 | 0.9328701
696 | 69600 | 0.9329996
697 | 69700 | 0.9331287
698 | 69800 | 0.9332574
699 | 69900 | 0.9333859
700 | 70000 | 0.933514
701 | 70100 | 0.9336418
702 | 70200 | 0.9337692
703 | 70300 | 0.9338963
704 | 70400 | 0.9340231
705 | 70500 | 0.9341496
706 | 70600 | 0.9342757
707 | 70700 | 0.9344015
708 | 70800 | 0.934527
709 | 70900 | 0.9346522
710 | 71000 | 0.934777
711 | 71100 | 0.9349016
712 | 71200 | 0.9350258
713 | 71300 | 0.9351497
714 | 71400 | 0.9352733
715 | 71500 | 0.9353965
716 | 71600 | 0.9355195
717 | 71700 | 0.9356421
718 | 71800 | 0.9357645
719 | 71900 | 0.9358865
720 | 72000 | 0.9360082
721 | 72100 | 0.9361296
722 | 72200 | 0.9362507
723 | 72300 | 0.9363715
724 | 72400 | 0.936492
725 | 72500 | 0.9366122
726 | 72600 | 0.9367321
727 | 72700 | 0.9368517
728 | 72800 | 0.936971
729 | 72900 | 0.93709
730 | 73000 | 0.9372087
731 | 73100 | 0.9373271
732 | 73200 | 0.9374452
733 | 73300 | 0.937563
734 | 73400 | 0.9376805
735 | 73500 | 0.9377977
736 | 73600 | 0.9379147
737 | 73700 | 0.9380313
738 | 73800 | 0.9381477
739 | 73900 | 0.9382638
740 | 74000 | 0.9383796
741 | 74100 | 0.9384951
742 | 74200 | 0.9386103
743 | 74300 | 0.9387252
744 | 74400 | 0.9388399
745 | 74500 | 0.9389543
746 | 74600 | 0.9390684
747 | 74700 | 0.9391822
748 | 74800 | 0.9392957
749 | 74900 | 0.939409
750 | 75000 | 0.939522
751 | 75100 | 0.9396347
752 | 75200 | 0.9397471
753 | 75300 | 0.9398593
754 | 75400 | 0.9399712
755 | 75500 | 0.9400828
756 | 75600 | 0.9401942
757 | 75700 | 0.9403053
758 | 75800 | 0.9404161
759 | 75900 | 0.9405267
760 | 76000 | 0.940637
761 | 76100 | 0.940747
762 | 76200 | 0.9408567
763 | 76300 | 0.9409662
764 | 76400 | 0.9410755
765 | 76500 | 0.9411844
766 | 76600 | 0.9412932
767 | 76700 | 0.9414016
768 | 76800 | 0.9415098
769 | 76900 | 0.9416178
770 | 77000 | 0.9417254
771 | 77100 | 0.9418329
772 | 77200 | 0.94194
773 | 77300 | 0.942047
774 | 77400 | 0.9421536
775 | 77500 | 0.94226
776 | 77600 | 0.9423662
777 | 77700 | 0.9424721
778 | 77800 | 0.9425778
779 | 77900 | 0.9426832
780 | 78000 | 0.9427884
781 | 78100 | 0.9428933
782 | 78200 | 0.942998
783 | 78300 | 0.9431024
784 | 78400 | 0.9432066
785 | 78500 | 0.9433106
786 | 78600 | 0.9434143
787 | 78700 | 0.9435177
788 | 78800 | 0.9436209
789 | 78900 | 0.9437239
790 | 79000 | 0.9438267
791 | 79100 | 0.9439292
792 | 79200 | 0.9440314
793 | 79300 | 0.9441335
794 | 79400 | 0.9442353
795 | 79500 | 0.9443368
796 | 79600 | 0.9444382
797 | 79700 | 0.9445393
798 | 79800 | 0.9446401
799 | 79900 | 0.9447407
800 | 80000 | 0.9448411
801 | 80100 | 0.9449413
802 | 80200 | 0.9450413
803 | 80300 | 0.945141
804 | 80400 | 0.9452405
805 | 80500 | 0.9453397
806 | 80600 | 0.9454387
807 | 80700 | 0.9455375
808 | 80800 | 0.9456361
809 | 80900 | 0.9457345
810 | 81000 | 0.9458326
811 | 81100 | 0.9459305
812 | 81200 | 0.9460282
813 | 81300 | 0.9461257
814 | 81400 | 0.9462229
815 | 81500 | 0.94632
816 | 81600 | 0.9464168
817 | 81700 | 0.9465134
818 | 81800 | 0.9466098
819 | 81900 | 0.9467059
820 | 82000 | 0.9468019
821 | 82100 | 0.9468976
822 | 82200 | 0.9469931
823 | 82300 | 0.9470884
824 | 82400 | 0.9471835
825 | 82500 | 0.9472784
826 | 82600 | 0.9473731
827 | 82700 | 0.9474675
828 | 82800 | 0.9475618
829 | 82900 | 0.9476558
830 | 83000 | 0.9477496
831 | 83100 | 0.9478433
832 | 83200 | 0.9479367
833 | 83300 | 0.9480299
834 | 83400 | 0.9481229
835 | 83500 | 0.9482157
836 | 83600 | 0.9483083
837 | 83700 | 0.9484007
838 | 83800 | 0.9484929
839 | 83900 | 0.9485848
840 | 84000 | 0.9486766
841 | 84100 | 0.9487682
842 | 84200 | 0.9488596
843 | 84300 | 0.9489508
844 | 84400 | 0.9490418
845 | 84500 | 0.9491325
846 | 84600 | 0.9492231
847 | 84700 | 0.9493135
848 | 84800 | 0.9494037
849 | 84900 | 0.9494937
850 | 85000 | 0.9495835
851 | 85100 | 0.9496731
852 | 85200 | 0.9497625
853 | 85300 | 0.9498517
854 | 85400 | 0.9499408
855 | 85500 | 0.9500296
856 | 85600 | 0.9501183
857 | 85700 | 0.9502067
858 | 85800 | 0.950295
859 | 85900 | 0.950383
860 | 86000 | 0.9504709
861 | 86100 | 0.9505586
862 | 86200 | 0.9506461
863 | 86300 | 0.9507335
864 | 86400 | 0.9508206
865 | 86500 | 0.9509075
866 | 86600 | 0.9509943
867 | 86700 | 0.9510809
868 | 86800 | 0.9511673
869 | 86900 | 0.9512535
870 | 87000 | 0.9513395
871 | 87100 | 0.9514254
872 | 87200 | 0.951511
873 | 87300 | 0.9515965
874 | 87400 | 0.9516818
875 | 87500 | 0.9517669
876 | 87600 | 0.9518519
877 | 87700 | 0.9519366
878 | 87800 | 0.9520212
879 | 87900 | 0.9521056
880 | 88000 | 0.9521899
881 | 88100 | 0.9522739
882 | 88200 | 0.9523578
883 | 88300 | 0.9524415
884 | 88400 | 0.952525
885 | 88500 | 0.9526084
886 | 88600 | 0.9526915
887 | 88700 | 0.9527745
888 | 88800 | 0.9528574
889 | 88900 | 0.95294
890 | 89000 | 0.9530225
891 | 89100 | 0.9531048
892 | 89200 | 0.953187
893 | 89300 | 0.953269
894 | 89400 | 0.9533508
895 | 89500 | 0.9534324
896 | 89600 | 0.9535139
897 | 89700 | 0.9535952
898 | 89800 | 0.9536763
899 | 89900 | 0.9537573
900 | 90000 | 0.9538381
901 | 90100 | 0.9539187
902 | 90200 | 0.9539992
903 | 90300 | 0.9540795
904 | 90400 | 0.9541596
905 | 90500 | 0.9542396
906 | 90600 | 0.9543194
907 | 90700 | 0.954399
908 | 90800 | 0.9544785
909 | 90900 | 0.9545578
910 | 91000 | 0.954637
911 | 91100 | 0.954716
912 | 91200 | 0.9547948
913 | 91300 | 0.9548735
914 | 91400 | 0.954952
915 | 91500 | 0.9550304
916 | 91600 | 0.9551086
917 | 91700 | 0.9551866
918 | 91800 | 0.9552645
919 | 91900 | 0.9553422
920 | 92000 | 0.9554198
921 | 92100 | 0.9554972
922 | 92200 | 0.9555745
923 | 92300 | 0.9556516
924 | 92400 | 0.9557285
925 | 92500 | 0.9558053
926 | 92600 | 0.955882
927 | 92700 | 0.9559585
928 | 92800 | 0.9560348
929 | 92900 | 0.956111
930 | 93000 | 0.956187
931 | 93100 | 0.9562629
932 | 93200 | 0.9563386
933 | 93300 | 0.9564142
934 | 93400 | 0.9564896
935 | 93500 | 0.9565649
936 | 93600 | 0.95664
937 | 93700 | 0.956715
938 | 93800 | 0.9567899
939 | 93900 | 0.9568645
940 | 94000 | 0.9569391
941 | 94100 | 0.9570135
942 | 94200 | 0.9570877
943 | 94300 | 0.9571618
944 | 94400 | 0.9572357
945 | 94500 | 0.9573095
946 | 94600 | 0.9573832
947 | 94700 | 0.9574567
948 | 94800 | 0.9575301
949 | 94900 | 0.9576033
950 | 95000 | 0.9576764
951 | 95100 | 0.9577493
952 | 95200 | 0.9578221
953 | 95300 | 0.9578948
954 | 95400 | 0.9579673
955 | 95500 | 0.9580397
956 | 95600 | 0.9581119
957 | 95700 | 0.958184
958 | 95800 | 0.958256
959 | 95900 | 0.9583278
960 | 96000 | 0.9583994
961 | 96100 | 0.958471
962 | 96200 | 0.9585424
963 | 96300 | 0.9586136
964 | 96400 | 0.9586848
965 | 96500 | 0.9587557
966 | 96600 | 0.9588266
967 | 96700 | 0.9588973
968 | 96800 | 0.9589679
969 | 96900 | 0.9590383
970 | 97000 | 0.9591086
971 | 97100 | 0.9591788
972 | 97200 | 0.9592488
973 | 97300 | 0.9593187
974 | 97400 | 0.9593885
975 | 97500 | 0.9594581
976 | 97600 | 0.9595276
977 | 97700 | 0.959597
978 | 97800 | 0.9596662
979 | 97900 | 0.9597353
980 | 98000 | 0.9598043
981 | 98100 | 0.9598731
982 | 98200 | 0.9599419
983 | 98300 | 0.9600104
984 | 98400 | 0.9600789
985 | 98500 | 0.9601472
986 | 98600 | 0.9602154
987 | 98700 | 0.9602835
988 | 98800 | 0.9603514
989 | 98900 | 0.9604192
990 | 99000 | 0.9604869
991 | 99100 | 0.9605544
992 | 99200 | 0.9606219
993 | 99300 | 0.9606892
994 | 99400 | 0.9607563
995 | 99500 | 0.9608234
996 | 99600 | 0.9608903
997 | 99700 | 0.9609571
998 | 99800 | 0.9610238
999 | 99900 | 0.9610903
1000 | 100000 | 0.9611567
1001 | 100100 | 0.961223
1002 | 100200 | 0.9612892
1003 | 100300 | 0.9613553
1004 | 100400 | 0.9614212
1005 | 100500 | 0.961487
1006 | 100600 | 0.9615527
1007 | 100700 | 0.9616183
1008 | 100800 | 0.9616837
1009 | 100900 | 0.961749
1010 | 101000 | 0.9618142
1011 | 101100 | 0.9618793
1012 | 101200 | 0.9619443
1013 | 101300 | 0.9620091
1014 | 101400 | 0.9620738
1015 | 101500 | 0.9621384
1016 | 101600 | 0.9622029
1017 | 101700 | 0.9622673
1018 | 101800 | 0.9623315
1019 | 101900 | 0.9623956
1020 | 102000 | 0.9624597
1021 | 102100 | 0.9625235
1022 | 102200 | 0.9625873
1023 | 102300 | 0.962651
1024 | 102400 | 0.9627145
1025 | 102500 | 0.962778
1026 | 102600 | 0.9628413
1027 | 102700 | 0.9629045
1028 | 102800 | 0.9629676
1029 | 102900 | 0.9630305
1030 | 103000 | 0.9630934
1031 | 103100 | 0.9631561
1032 | 103200 | 0.9632187
1033 | 103300 | 0.9632813
1034 | 103400 | 0.9633437
1035 | 103500 | 0.9634059
1036 | 103600 | 0.9634681
1037 | 103700 | 0.9635302
1038 | 103800 | 0.9635921
1039 | 103900 | 0.963654
1040 | 104000 | 0.9637157
1041 | 104100 | 0.9637773
1042 | 104200 | 0.9638388
1043 | 104300 | 0.9639002
1044 | 104400 | 0.9639615
1045 | 104500 | 0.9640227
1046 | 104600 | 0.9640838
1047 | 104700 | 0.9641447
1048 | 104800 | 0.9642056
1049 | 104900 | 0.9642663
1050 | 105000 | 0.9643269
1051 | 105100 | 0.9643875
1052 | 105200 | 0.9644479
1053 | 105300 | 0.9645082
1054 | 105400 | 0.9645684
1055 | 105500 | 0.9646285
1056 | 105600 | 0.9646885
1057 | 105700 | 0.9647484
1058 | 105800 | 0.9648081
1059 | 105900 | 0.9648678
1060 | 106000 | 0.9649274
1061 | 106100 | 0.9649868
1062 | 106200 | 0.9650462
1063 | 106300 | 0.9651055
1064 | 106400 | 0.9651646
1065 | 106500 | 0.9652236
1066 | 106600 | 0.9652826
1067 | 106700 | 0.9653414
1068 | 106800 | 0.9654002
1069 | 106900 | 0.9654588
1070 | 107000 | 0.9655173
1071 | 107100 | 0.9655757
1072 | 107200 | 0.9656341
1073 | 107300 | 0.9656923
1074 | 107400 | 0.9657504
1075 | 107500 | 0.9658084
1076 | 107600 | 0.9658663
1077 | 107700 | 0.9659241
1078 | 107800 | 0.9659819
1079 | 107900 | 0.9660395
1080 | 108000 | 0.966097
1081 | 108100 | 0.9661544
1082 | 108200 | 0.9662117
1083 | 108300 | 0.9662689
1084 | 108400 | 0.9663261
1085 | 108500 | 0.9663831
1086 | 108600 | 0.96644
1087 | 108700 | 0.9664968
1088 | 108800 | 0.9665535
1089 | 108900 | 0.9666102
1090 | 109000 | 0.9666667
1091 | 109100 | 0.9667231
1092 | 109200 | 0.9667795
1093 | 109300 | 0.9668357
1094 | 109400 | 0.9668919
1095 | 109500 | 0.9669479
1096 | 109600 | 0.9670038
1097 | 109700 | 0.9670597
1098 | 109800 | 0.9671155
1099 | 109900 | 0.9671711
1100 | 110000 | 0.9672267
1101 | 110100 | 0.9672822
1102 | 110200 | 0.9673375
1103 | 110300 | 0.9673928
1104 | 110400 | 0.967448
1105 | 110500 | 0.9675031
1106 | 110600 | 0.9675581
1107 | 110700 | 0.967613
1108 | 110800 | 0.9676679
1109 | 110900 | 0.9677226
1110 | 111000 | 0.9677772
1111 | 111100 | 0.9678317
1112 | 111200 | 0.9678862
1113 | 111300 | 0.9679406
1114 | 111400 | 0.9679948
1115 | 111500 | 0.968049
1116 | 111600 | 0.9681031
1117 | 111700 | 0.9681571
1118 | 111800 | 0.968211
1119 | 111900 | 0.9682648
1120 | 112000 | 0.9683185
1121 | 112100 | 0.9683721
1122 | 112200 | 0.9684257
1123 | 112300 | 0.9684791
1124 | 112400 | 0.9685325
1125 | 112500 | 0.9685857
1126 | 112600 | 0.9686389
1127 | 112700 | 0.968692
1128 | 112800 | 0.968745
1129 | 112900 | 0.9687979
1130 | 113000 | 0.9688508
1131 | 113100 | 0.9689035
1132 | 113200 | 0.9689562
1133 | 113300 | 0.9690087
1134 | 113400 | 0.9690612
1135 | 113500 | 0.9691136
1136 | 113600 | 0.9691659
1137 | 113700 | 0.9692181
1138 | 113800 | 0.9692703
1139 | 113900 | 0.9693223
1140 | 114000 | 0.9693743
1141 | 114100 | 0.9694261
1142 | 114200 | 0.9694779
1143 | 114300 | 0.9695296
1144 | 114400 | 0.9695812
1145 | 114500 | 0.9696328
1146 | 114600 | 0.9696842
1147 | 114700 | 0.9697356
1148 | 114800 | 0.9697869
1149 | 114900 | 0.9698381
1150 | 115000 | 0.9698892
1151 | 115100 | 0.9699402
1152 | 115200 | 0.9699912
1153 | 115300 | 0.970042
1154 | 115400 | 0.9700928
1155 | 115500 | 0.9701435
1156 | 115600 | 0.9701941
1157 | 115700 | 0.9702446
1158 | 115800 | 0.9702951
1159 | 115900 | 0.9703455
1160 | 116000 | 0.9703958
1161 | 116100 | 0.970446
1162 | 116200 | 0.9704961
1163 | 116300 | 0.9705461
1164 | 116400 | 0.9705961
1165 | 116500 | 0.970646
1166 | 116600 | 0.9706958
1167 | 116700 | 0.9707455
1168 | 116800 | 0.9707951
1169 | 116900 | 0.9708447
1170 | 117000 | 0.9708942
1171 | 117100 | 0.9709436
1172 | 117200 | 0.9709929
1173 | 117300 | 0.9710421
1174 | 117400 | 0.9710913
1175 | 117500 | 0.9711404
1176 | 117600 | 0.9711894
1177 | 117700 | 0.9712383
1178 | 117800 | 0.9712872
1179 | 117900 | 0.9713359
1180 | 118000 | 0.9713846
1181 | 118100 | 0.9714332
1182 | 118200 | 0.9714818
1183 | 118300 | 0.9715302
1184 | 118400 | 0.9715786
1185 | 118500 | 0.9716269
1186 | 118600 | 0.9716751
1187 | 118700 | 0.9717233
1188 | 118800 | 0.9717714
1189 | 118900 | 0.9718194
1190 | 119000 | 0.9718673
1191 | 119100 | 0.9719151
1192 | 119200 | 0.9719629
1193 | 119300 | 0.9720106
1194 | 119400 | 0.9720582
1195 | 119500 | 0.9721058
1196 | 119600 | 0.9721532
1197 | 119700 | 0.9722006
1198 | 119800 | 0.972248
1199 | 119900 | 0.9722952
1200 | 120000 | 0.9723424
1201 | 120100 | 0.9723895
1202 | 120200 | 0.9724365
1203 | 120300 | 0.9724835
1204 | 120400 | 0.9725303
1205 | 120500 | 0.9725771
1206 | 120600 | 0.9726239
1207 | 120700 | 0.9726705
1208 | 120800 | 0.9727171
1209 | 120900 | 0.9727636
1210 | 121000 | 0.9728101
1211 | 121100 | 0.9728564
1212 | 121200 | 0.9729027
1213 | 121300 | 0.972949
1214 | 121400 | 0.9729951
1215 | 121500 | 0.9730412
1216 | 121600 | 0.9730872
1217 | 121700 | 0.9731331
1218 | 121800 | 0.973179
1219 | 121900 | 0.9732248
1220 | 122000 | 0.9732705
1221 | 122100 | 0.9733162
1222 | 122200 | 0.9733617
1223 | 122300 | 0.9734073
1224 | 122400 | 0.9734527
1225 | 122500 | 0.9734981
1226 | 122600 | 0.9735434
1227 | 122700 | 0.9735886
1228 | 122800 | 0.9736338
1229 | 122900 | 0.9736789
1230 | 123000 | 0.9737239
1231 | 123100 | 0.9737688
1232 | 123200 | 0.9738137
1233 | 123300 | 0.9738585
1234 | 123400 | 0.9739033
1235 | 123500 | 0.973948
1236 | 123600 | 0.9739926
1237 | 123700 | 0.9740371
1238 | 123800 | 0.9740816
1239 | 123900 | 0.974126
1240 | 124000 | 0.9741703
1241 | 124100 | 0.9742146
1242 | 124200 | 0.9742588
1243 | 124300 | 0.974303
1244 | 124400 | 0.974347
1245 | 124500 | 0.974391
1246 | 124600 | 0.974435
1247 | 124700 | 0.9744788
1248 | 124800 | 0.9745226
1249 | 124900 | 0.9745664
1250 | 125000 | 0.97461
1251 | 125100 | 0.9746537
1252 | 125200 | 0.9746972
1253 | 125300 | 0.9747407
1254 | 125400 | 0.9747841
1255 | 125500 | 0.9748274
1256 | 125600 | 0.9748707
1257 | 125700 | 0.9749139
1258 | 125800 | 0.9749571
1259 | 125900 | 0.9750001
1260 | 126000 | 0.9750432
1261 | 126100 | 0.9750861
1262 | 126200 | 0.975129
1263 | 126300 | 0.9751718
1264 | 126400 | 0.9752146
1265 | 126500 | 0.9752573
1266 | 126600 | 0.9752999
1267 | 126700 | 0.9753425
1268 | 126800 | 0.975385
1269 | 126900 | 0.9754274
1270 | 127000 | 0.9754698
1271 | 127100 | 0.9755121
1272 | 127200 | 0.9755544
1273 | 127300 | 0.9755966
1274 | 127400 | 0.9756387
1275 | 127500 | 0.9756808
1276 | 127600 | 0.9757228
1277 | 127700 | 0.9757647
1278 | 127800 | 0.9758066
1279 | 127900 | 0.9758484
1280 | 128000 | 0.9758901
1281 | 128100 | 0.9759318
1282 | 128200 | 0.9759735
1283 | 128300 | 0.976015
1284 | 128400 | 0.9760565
1285 | 128500 | 0.976098
1286 | 128600 | 0.9761394
1287 | 128700 | 0.9761807
1288 | 128800 | 0.976222
1289 | 128900 | 0.9762632
1290 | 129000 | 0.9763043
1291 | 129100 | 0.9763454
1292 | 129200 | 0.9763864
1293 | 129300 | 0.9764274
1294 | 129400 | 0.9764683
1295 | 129500 | 0.9765091
1296 | 129600 | 0.9765499
1297 | 129700 | 0.9765906
1298 | 129800 | 0.9766313
1299 | 129900 | 0.9766719
1300 | 130000 | 0.9767125
1301 | 130100 | 0.9767529
1302 | 130200 | 0.9767934
1303 | 130300 | 0.9768337
1304 | 130400 | 0.976874
1305 | 130500 | 0.9769143
1306 | 130600 | 0.9769545
1307 | 130700 | 0.9769946
1308 | 130800 | 0.9770347
1309 | 130900 | 0.9770747
1310 | 131000 | 0.9771147
1311 | 131100 | 0.9771546
1312 | 131200 | 0.9771944
1313 | 131300 | 0.9772342
1314 | 131400 | 0.9772739
1315 | 131500 | 0.9773136
1316 | 131600 | 0.9773532
1317 | 131700 | 0.9773928
1318 | 131800 | 0.9774323
1319 | 131900 | 0.9774717
1320 | 132000 | 0.9775111
1321 | 132100 | 0.9775505
1322 | 132200 | 0.9775897
1323 | 132300 | 0.977629
1324 | 132400 | 0.9776681
1325 | 132500 | 0.9777072
1326 | 132600 | 0.9777463
1327 | 132700 | 0.9777853
1328 | 132800 | 0.9778242
1329 | 132900 | 0.9778631
1330 | 133000 | 0.9779019
1331 | 133100 | 0.9779407
1332 | 133200 | 0.9779794
1333 | 133300 | 0.9780181
1334 | 133400 | 0.9780567
1335 | 133500 | 0.9780952
1336 | 133600 | 0.9781337
1337 | 133700 | 0.9781722
1338 | 133800 | 0.9782106
1339 | 133900 | 0.9782489
1340 | 134000 | 0.9782872
1341 | 134100 | 0.9783254
1342 | 134200 | 0.9783636
1343 | 134300 | 0.9784017
1344 | 134400 | 0.9784398
1345 | 134500 | 0.9784778
1346 | 134600 | 0.9785157
1347 | 134700 | 0.9785536
1348 | 134800 | 0.9785915
1349 | 134900 | 0.9786293
1350 | 135000 | 0.978667
1351 | 135100 | 0.9787047
1352 | 135200 | 0.9787424
1353 | 135300 | 0.9787799
1354 | 135400 | 0.9788175
1355 | 135500 | 0.9788549
1356 | 135600 | 0.9788924
1357 | 135700 | 0.9789297
1358 | 135800 | 0.9789671
1359 | 135900 | 0.9790043
1360 | 136000 | 0.9790416
1361 | 136100 | 0.9790787
1362 | 136200 | 0.9791158
1363 | 136300 | 0.9791529
1364 | 136400 | 0.9791899
1365 | 136500 | 0.9792269
1366 | 136600 | 0.9792638
1367 | 136700 | 0.9793006
1368 | 136800 | 0.9793374
1369 | 136900 | 0.9793742
1370 | 137000 | 0.9794109
1371 | 137100 | 0.9794476
1372 | 137200 | 0.9794842
1373 | 137300 | 0.9795207
1374 | 137400 | 0.9795572
1375 | 137500 | 0.9795937
1376 | 137600 | 0.9796301
1377 | 137700 | 0.9796664
1378 | 137800 | 0.9797027
1379 | 137900 | 0.979739
1380 | 138000 | 0.9797752
1381 | 138100 | 0.9798113
1382 | 138200 | 0.9798474
1383 | 138300 | 0.9798835
1384 | 138400 | 0.9799195
1385 | 138500 | 0.9799554
1386 | 138600 | 0.9799913
1387 | 138700 | 0.9800272
1388 | 138800 | 0.980063
1389 | 138900 | 0.9800987
1390 | 139000 | 0.9801344
1391 | 139100 | 0.9801701
1392 | 139200 | 0.9802057
1393 | 139300 | 0.9802413
1394 | 139400 | 0.9802768
1395 | 139500 | 0.9803122
1396 | 139600 | 0.9803476
1397 | 139700 | 0.980383
1398 | 139800 | 0.9804183
1399 | 139900 | 0.9804536
1400 | 140000 | 0.9804888
1401 | 140100 | 0.980524
1402 | 140200 | 0.9805591
1403 | 140300 | 0.9805942
1404 | 140400 | 0.9806292
1405 | 140500 | 0.9806642
1406 | 140600 | 0.9806992
1407 | 140700 | 0.9807341
1408 | 140800 | 0.9807689
1409 | 140900 | 0.9808037
1410 | 141000 | 0.9808384
1411 | 141100 | 0.9808731
1412 | 141200 | 0.9809078
1413 | 141300 | 0.9809424
1414 | 141400 | 0.980977
1415 | 141500 | 0.9810115
1416 | 141600 | 0.981046
1417 | 141700 | 0.9810804
1418 | 141800 | 0.9811147
1419 | 141900 | 0.9811491
1420 | 142000 | 0.9811834
1421 | 142100 | 0.9812176
1422 | 142200 | 0.9812518
1423 | 142300 | 0.9812859
1424 | 142400 | 0.98132
1425 | 142500 | 0.9813541
1426 | 142600 | 0.9813881
1427 | 142700 | 0.9814221
1428 | 142800 | 0.981456
1429 | 142900 | 0.9814899
1430 | 143000 | 0.9815237
1431 | 143100 | 0.9815575
1432 | 143200 | 0.9815912
1433 | 143300 | 0.9816249
1434 | 143400 | 0.9816586
1435 | 143500 | 0.9816922
1436 | 143600 | 0.9817257
1437 | 143700 | 0.9817592
1438 | 143800 | 0.9817927
1439 | 143900 | 0.9818261
1440 | 144000 | 0.9818595
1441 | 144100 | 0.9818929
1442 | 144200 | 0.9819262
1443 | 144300 | 0.9819594
1444 | 144400 | 0.9819926
1445 | 144500 | 0.9820258
1446 | 144600 | 0.9820589
1447 | 144700 | 0.982092
1448 | 144800 | 0.982125
1449 | 144900 | 0.982158
1450 | 145000 | 0.9821909
1451 | 145100 | 0.9822239
1452 | 145200 | 0.9822567
1453 | 145300 | 0.9822895
1454 | 145400 | 0.9823223
1455 | 145500 | 0.982355
1456 | 145600 | 0.9823877
1457 | 145700 | 0.9824204
1458 | 145800 | 0.982453
1459 | 145900 | 0.9824855
1460 | 146000 | 0.982518
1461 | 146100 | 0.9825505
1462 | 146200 | 0.9825829
1463 | 146300 | 0.9826153
1464 | 146400 | 0.9826477
1465 | 146500 | 0.98268
1466 | 146600 | 0.9827123
1467 | 146700 | 0.9827445
1468 | 146800 | 0.9827767
1469 | 146900 | 0.9828088
1470 | 147000 | 0.9828409
1471 | 147100 | 0.9828729
1472 | 147200 | 0.982905
1473 | 147300 | 0.9829369
1474 | 147400 | 0.9829689
1475 | 147500 | 0.9830008
1476 | 147600 | 0.9830326
1477 | 147700 | 0.9830644
1478 | 147800 | 0.9830962
1479 | 147900 | 0.9831279
1480 | 148000 | 0.9831596
1481 | 148100 | 0.9831912
1482 | 148200 | 0.9832228
1483 | 148300 | 0.9832544
1484 | 148400 | 0.9832859
1485 | 148500 | 0.9833174
1486 | 148600 | 0.9833488
1487 | 148700 | 0.9833802
1488 | 148800 | 0.9834116
1489 | 148900 | 0.9834429
1490 | 149000 | 0.9834742
1491 | 149100 | 0.9835054
1492 | 149200 | 0.9835366
1493 | 149300 | 0.9835678
1494 | 149400 | 0.9835989
1495 | 149500 | 0.98363
1496 | 149600 | 0.983661
1497 | 149700 | 0.983692
1498 | 149800 | 0.983723
1499 | 149900 | 0.9837539
1500 | 150000 | 0.9837848
1501 | 150100 | 0.9838156
1502 | 150200 | 0.9838465
1503 | 150300 | 0.9838772
1504 | 150400 | 0.9839079
1505 | 150500 | 0.9839386
1506 | 150600 | 0.9839693
1507 | 150700 | 0.9839999
1508 | 150800 | 0.9840305
1509 | 150900 | 0.984061
1510 | 151000 | 0.9840915
1511 | 151100 | 0.9841219
1512 | 151200 | 0.9841524
1513 | 151300 | 0.9841827
1514 | 151400 | 0.9842131
1515 | 151500 | 0.9842434
1516 | 151600 | 0.9842736
1517 | 151700 | 0.9843039
1518 | 151800 | 0.9843341
1519 | 151900 | 0.9843642
1520 | 152000 | 0.9843943
1521 | 152100 | 0.9844244
1522 | 152200 | 0.9844544
1523 | 152300 | 0.9844844
1524 | 152400 | 0.9845144
1525 | 152500 | 0.9845443
1526 | 152600 | 0.9845742
1527 | 152700 | 0.984604
1528 | 152800 | 0.9846339
1529 | 152900 | 0.9846636
1530 | 153000 | 0.9846934
1531 | 153100 | 0.9847231
1532 | 153200 | 0.9847527
1533 | 153300 | 0.9847824
1534 | 153400 | 0.9848119
1535 | 153500 | 0.9848415
1536 | 153600 | 0.984871
1537 | 153700 | 0.9849005
1538 | 153800 | 0.9849299
1539 | 153900 | 0.9849593
1540 | 154000 | 0.9849887
1541 | 154100 | 0.985018
1542 | 154200 | 0.9850473
1543 | 154300 | 0.9850766
1544 | 154400 | 0.9851058
1545 | 154500 | 0.985135
1546 | 154600 | 0.9851642
1547 | 154700 | 0.9851933
1548 | 154800 | 0.9852224
1549 | 154900 | 0.9852514
1550 | 155000 | 0.9852804
1551 | 155100 | 0.9853094
1552 | 155200 | 0.9853383
1553 | 155300 | 0.9853672
1554 | 155400 | 0.9853961
1555 | 155500 | 0.9854249
1556 | 155600 | 0.9854537
1557 | 155700 | 0.9854825
1558 | 155800 | 0.9855112
1559 | 155900 | 0.9855399
1560 | 156000 | 0.9855685
1561 | 156100 | 0.9855971
1562 | 156200 | 0.9856257
1563 | 156300 | 0.9856543
1564 | 156400 | 0.9856828
1565 | 156500 | 0.9857113
1566 | 156600 | 0.9857397
1567 | 156700 | 0.9857681
1568 | 156800 | 0.9857965
1569 | 156900 | 0.9858248
1570 | 157000 | 0.9858531
1571 | 157100 | 0.9858814
1572 | 157200 | 0.9859097
1573 | 157300 | 0.9859379
1574 | 157400 | 0.985966
1575 | 157500 | 0.9859942
1576 | 157600 | 0.9860223
1577 | 157700 | 0.9860503
1578 | 157800 | 0.9860784
1579 | 157900 | 0.9861064
1580 | 158000 | 0.9861343
1581 | 158100 | 0.9861622
1582 | 158200 | 0.9861901
1583 | 158300 | 0.986218
1584 | 158400 | 0.9862458
1585 | 158500 | 0.9862736
1586 | 158600 | 0.9863014
1587 | 158700 | 0.9863291
1588 | 158800 | 0.9863568
1589 | 158900 | 0.9863845
1590 | 159000 | 0.9864121
1591 | 159100 | 0.9864397
1592 | 159200 | 0.9864673
1593 | 159300 | 0.9864948
1594 | 159400 | 0.9865223
1595 | 159500 | 0.9865497
1596 | 159600 | 0.9865772
1597 | 159700 | 0.9866046
1598 | 159800 | 0.9866319
1599 | 159900 | 0.9866593
1600 | 160000 | 0.9866866
1601 | 160100 | 0.9867138
1602 | 160200 | 0.9867411
1603 | 160300 | 0.9867683
1604 | 160400 | 0.9867954
1605 | 160500 | 0.9868226
1606 | 160600 | 0.9868497
1607 | 160700 | 0.9868767
1608 | 160800 | 0.9869038
1609 | 160900 | 0.9869308
1610 | 161000 | 0.9869578
1611 | 161100 | 0.9869847
1612 | 161200 | 0.9870116
1613 | 161300 | 0.9870385
1614 | 161400 | 0.9870653
1615 | 161500 | 0.9870922
1616 | 161600 | 0.9871189
1617 | 161700 | 0.9871457
1618 | 161800 | 0.9871724
1619 | 161900 | 0.9871991
1620 | 162000 | 0.9872258
1621 | 162100 | 0.9872524
1622 | 162200 | 0.987279
1623 | 162300 | 0.9873055
1624 | 162400 | 0.9873321
1625 | 162500 | 0.9873586
1626 | 162600 | 0.987385
1627 | 162700 | 0.9874115
1628 | 162800 | 0.9874379
1629 | 162900 | 0.9874643
1630 | 163000 | 0.9874906
1631 | 163100 | 0.9875169
1632 | 163200 | 0.9875432
1633 | 163300 | 0.9875695
1634 | 163400 | 0.9875957
1635 | 163500 | 0.9876219
1636 | 163600 | 0.987648
1637 | 163700 | 0.9876742
1638 | 163800 | 0.9877003
1639 | 163900 | 0.9877263
1640 | 164000 | 0.9877524
1641 | 164100 | 0.9877784
1642 | 164200 | 0.9878043
1643 | 164300 | 0.9878303
1644 | 164400 | 0.9878562
1645 | 164500 | 0.9878821
1646 | 164600 | 0.987908
1647 | 164700 | 0.9879338
1648 | 164800 | 0.9879596
1649 | 164900 | 0.9879853
1650 | 165000 | 0.9880111
1651 | 165100 | 0.9880368
1652 | 165200 | 0.9880625
1653 | 165300 | 0.9880881
1654 | 165400 | 0.9881137
1655 | 165500 | 0.9881393
1656 | 165600 | 0.9881649
1657 | 165700 | 0.9881904
1658 | 165800 | 0.9882159
1659 | 165900 | 0.9882414
1660 | 166000 | 0.9882668
1661 | 166100 | 0.9882922
1662 | 166200 | 0.9883176
1663 | 166300 | 0.9883429
1664 | 166400 | 0.9883683
1665 | 166500 | 0.9883936
1666 | 166600 | 0.9884188
1667 | 166700 | 0.9884441
1668 | 166800 | 0.9884693
1669 | 166900 | 0.9884944
1670 | 167000 | 0.9885196
1671 | 167100 | 0.9885447
1672 | 167200 | 0.9885698
1673 | 167300 | 0.9885949
1674 | 167400 | 0.9886199
1675 | 167500 | 0.9886449
1676 | 167600 | 0.9886699
1677 | 167700 | 0.9886948
1678 | 167800 | 0.9887197
1679 | 167900 | 0.9887446
1680 | 168000 | 0.9887695
1681 | 168100 | 0.9887943
1682 | 168200 | 0.9888191
1683 | 168300 | 0.9888439
1684 | 168400 | 0.9888687
1685 | 168500 | 0.9888934
1686 | 168600 | 0.9889181
1687 | 168700 | 0.9889427
1688 | 168800 | 0.9889674
1689 | 168900 | 0.988992
1690 | 169000 | 0.9890166
1691 | 169100 | 0.9890411
1692 | 169200 | 0.9890656
1693 | 169300 | 0.9890901
1694 | 169400 | 0.9891146
1695 | 169500 | 0.9891391
1696 | 169600 | 0.9891635
1697 | 169700 | 0.9891879
1698 | 169800 | 0.9892122
1699 | 169900 | 0.9892365
1700 | 170000 | 0.9892608
1701 | 170100 | 0.9892851
1702 | 170200 | 0.9893094
1703 | 170300 | 0.9893336
1704 | 170400 | 0.9893578
1705 | 170500 | 0.989382
1706 | 170600 | 0.9894061
1707 | 170700 | 0.9894302
1708 | 170800 | 0.9894543
1709 | 170900 | 0.9894784
1710 | 171000 | 0.9895024
1711 | 171100 | 0.9895264
1712 | 171200 | 0.9895504
1713 | 171300 | 0.9895743
1714 | 171400 | 0.9895982
1715 | 171500 | 0.9896221
1716 | 171600 | 0.989646
1717 | 171700 | 0.9896699
1718 | 171800 | 0.9896937
1719 | 171900 | 0.9897175
1720 | 172000 | 0.9897412
1721 | 172100 | 0.989765
1722 | 172200 | 0.9897887
1723 | 172300 | 0.9898124
1724 | 172400 | 0.989836
1725 | 172500 | 0.9898597
1726 | 172600 | 0.9898833
1727 | 172700 | 0.9899068
1728 | 172800 | 0.9899304
1729 | 172900 | 0.9899539
1730 | 173000 | 0.9899774
1731 | 173100 | 0.9900009
1732 | 173200 | 0.9900243
1733 | 173300 | 0.9900478
1734 | 173400 | 0.9900712
1735 | 173500 | 0.9900945
1736 | 173600 | 0.9901179
1737 | 173700 | 0.9901412
1738 | 173800 | 0.9901645
1739 | 173900 | 0.9901878
1740 | 174000 | 0.990211
1741 | 174100 | 0.9902342
1742 | 174200 | 0.9902574
1743 | 174300 | 0.9902806
1744 | 174400 | 0.9903037
1745 | 174500 | 0.9903268
1746 | 174600 | 0.9903499
1747 | 174700 | 0.990373
1748 | 174800 | 0.990396
1749 | 174900 | 0.990419
1750 | 175000 | 0.990442
1751 | 175100 | 0.990465
1752 | 175200 | 0.9904879
1753 | 175300 | 0.9905108
1754 | 175400 | 0.9905337
1755 | 175500 | 0.9905566
1756 | 175600 | 0.9905794
1757 | 175700 | 0.9906022
1758 | 175800 | 0.990625
1759 | 175900 | 0.9906478
1760 | 176000 | 0.9906705
1761 | 176100 | 0.9906932
1762 | 176200 | 0.9907159
1763 | 176300 | 0.9907386
1764 | 176400 | 0.9907612
1765 | 176500 | 0.9907838
1766 | 176600 | 0.9908064
1767 | 176700 | 0.990829
1768 | 176800 | 0.9908515
1769 | 176900 | 0.9908741
1770 | 177000 | 0.9908966
1771 | 177100 | 0.990919
1772 | 177200 | 0.9909415
1773 | 177300 | 0.9909639
1774 | 177400 | 0.9909863
1775 | 177500 | 0.9910086
1776 | 177600 | 0.991031
1777 | 177700 | 0.9910533
1778 | 177800 | 0.9910756
1779 | 177900 | 0.9910979
1780 | 178000 | 0.9911201
1781 | 178100 | 0.9911424
1782 | 178200 | 0.9911646
1783 | 178300 | 0.9911867
1784 | 178400 | 0.9912089
1785 | 178500 | 0.991231
1786 | 178600 | 0.9912531
1787 | 178700 | 0.9912752
1788 | 178800 | 0.9912973
1789 | 178900 | 0.9913193
1790 | 179000 | 0.9913413
1791 | 179100 | 0.9913633
1792 | 179200 | 0.9913853
1793 | 179300 | 0.9914072
1794 | 179400 | 0.9914291
1795 | 179500 | 0.991451
1796 | 179600 | 0.9914729
1797 | 179700 | 0.9914947
1798 | 179800 | 0.9915165
1799 | 179900 | 0.9915383
1800 | 180000 | 0.9915601
1801 | 180100 | 0.9915819
1802 | 180200 | 0.9916036
1803 | 180300 | 0.9916253
1804 | 180400 | 0.991647
1805 | 180500 | 0.9916687
1806 | 180600 | 0.9916903
1807 | 180700 | 0.9917119
1808 | 180800 | 0.9917335
1809 | 180900 | 0.9917551
1810 | 181000 | 0.9917766
1811 | 181100 | 0.9917981
1812 | 181200 | 0.9918196
1813 | 181300 | 0.9918411
1814 | 181400 | 0.9918626
1815 | 181500 | 0.991884
1816 | 181600 | 0.9919054
1817 | 181700 | 0.9919268
1818 | 181800 | 0.9919482
1819 | 181900 | 0.9919695
1820 | 182000 | 0.9919908
1821 | 182100 | 0.9920121
1822 | 182200 | 0.9920334
1823 | 182300 | 0.9920546
1824 | 182400 | 0.9920759
1825 | 182500 | 0.9920971
1826 | 182600 | 0.9921183
1827 | 182700 | 0.9921394
1828 | 182800 | 0.9921606
1829 | 182900 | 0.9921817
1830 | 183000 | 0.9922028
1831 | 183100 | 0.9922238
1832 | 183200 | 0.9922449
1833 | 183300 | 0.9922659
1834 | 183400 | 0.9922869
1835 | 183500 | 0.9923079
1836 | 183600 | 0.9923289
1837 | 183700 | 0.9923498
1838 | 183800 | 0.9923707
1839 | 183900 | 0.9923916
1840 | 184000 | 0.9924125
1841 | 184100 | 0.9924334
1842 | 184200 | 0.9924542
1843 | 184300 | 0.992475
1844 | 184400 | 0.9924958
1845 | 184500 | 0.9925165
1846 | 184600 | 0.9925373
1847 | 184700 | 0.992558
1848 | 184800 | 0.9925787
1849 | 184900 | 0.9925994
1850 | 185000 | 0.99262
1851 | 185100 | 0.9926407
1852 | 185200 | 0.9926613
1853 | 185300 | 0.9926819
1854 | 185400 | 0.9927025
1855 | 185500 | 0.992723
1856 | 185600 | 0.9927435
1857 | 185700 | 0.9927641
1858 | 185800 | 0.9927845
1859 | 185900 | 0.992805
1860 | 186000 | 0.9928255
1861 | 186100 | 0.9928459
1862 | 186200 | 0.9928663
1863 | 186300 | 0.9928867
1864 | 186400 | 0.992907
1865 | 186500 | 0.9929274
1866 | 186600 | 0.9929477
1867 | 186700 | 0.992968
1868 | 186800 | 0.9929882
1869 | 186900 | 0.9930085
1870 | 187000 | 0.9930287
1871 | 187100 | 0.993049
1872 | 187200 | 0.9930691
1873 | 187300 | 0.9930893
1874 | 187400 | 0.9931095
1875 | 187500 | 0.9931296
1876 | 187600 | 0.9931497
1877 | 187700 | 0.9931698
1878 | 187800 | 0.9931899
1879 | 187900 | 0.9932099
1880 | 188000 | 0.9932299
1881 | 188100 | 0.9932499
1882 | 188200 | 0.9932699
1883 | 188300 | 0.9932899
1884 | 188400 | 0.9933098
1885 | 188500 | 0.9933298
1886 | 188600 | 0.9933497
1887 | 188700 | 0.9933696
1888 | 188800 | 0.9933894
1889 | 188900 | 0.9934093
1890 | 189000 | 0.9934291
1891 | 189100 | 0.9934489
1892 | 189200 | 0.9934687
1893 | 189300 | 0.9934884
1894 | 189400 | 0.9935082
1895 | 189500 | 0.9935279
1896 | 189600 | 0.9935476
1897 | 189700 | 0.9935673
1898 | 189800 | 0.993587
1899 | 189900 | 0.9936066
1900 | 190000 | 0.9936262
1901 | 190100 | 0.9936458
1902 | 190200 | 0.9936654
1903 | 190300 | 0.993685
1904 | 190400 | 0.9937045
1905 | 190500 | 0.993724
1906 | 190600 | 0.9937436
1907 | 190700 | 0.993763
1908 | 190800 | 0.9937825
1909 | 190900 | 0.9938019
1910 | 191000 | 0.9938214
1911 | 191100 | 0.9938408
1912 | 191200 | 0.9938602
1913 | 191300 | 0.9938795
1914 | 191400 | 0.9938989
1915 | 191500 | 0.9939182
1916 | 191600 | 0.9939375
1917 | 191700 | 0.9939568
1918 | 191800 | 0.9939761
1919 | 191900 | 0.9939953
1920 | 192000 | 0.9940146
1921 | 192100 | 0.9940338
1922 | 192200 | 0.994053
1923 | 192300 | 0.9940721
1924 | 192400 | 0.9940913
1925 | 192500 | 0.9941104
1926 | 192600 | 0.9941295
1927 | 192700 | 0.9941486
1928 | 192800 | 0.9941677
1929 | 192900 | 0.9941868
1930 | 193000 | 0.9942058
1931 | 193100 | 0.9942248
1932 | 193200 | 0.9942438
1933 | 193300 | 0.9942628
1934 | 193400 | 0.9942818
1935 | 193500 | 0.9943007
1936 | 193600 | 0.9943197
1937 | 193700 | 0.9943386
1938 | 193800 | 0.9943574
1939 | 193900 | 0.9943763
1940 | 194000 | 0.9943952
1941 | 194100 | 0.994414
1942 | 194200 | 0.9944328
1943 | 194300 | 0.9944516
1944 | 194400 | 0.9944704
1945 | 194500 | 0.9944891
1946 | 194600 | 0.9945079
1947 | 194700 | 0.9945266
1948 | 194800 | 0.9945453
1949 | 194900 | 0.994564
1950 | 195000 | 0.9945827
1951 | 195100 | 0.9946013
1952 | 195200 | 0.9946199
1953 | 195300 | 0.9946385
1954 | 195400 | 0.9946571
1955 | 195500 | 0.9946757
1956 | 195600 | 0.9946943
1957 | 195700 | 0.9947128
1958 | 195800 | 0.9947313
1959 | 195900 | 0.9947498
1960 | 196000 | 0.9947683
1961 | 196100 | 0.9947868
1962 | 196200 | 0.9948052
1963 | 196300 | 0.9948236
1964 | 196400 | 0.994842
1965 | 196500 | 0.9948604
1966 | 196600 | 0.9948788
1967 | 196700 | 0.9948972
1968 | 196800 | 0.9949155
1969 | 196900 | 0.9949338
1970 | 197000 | 0.9949521
1971 | 197100 | 0.9949704
1972 | 197200 | 0.9949887
1973 | 197300 | 0.9950069
1974 | 197400 | 0.9950251
1975 | 197500 | 0.9950433
1976 | 197600 | 0.9950615
1977 | 197700 | 0.9950797
1978 | 197800 | 0.9950979
1979 | 197900 | 0.995116
1980 | 198000 | 0.9951341
1981 | 198100 | 0.9951522
1982 | 198200 | 0.9951703
1983 | 198300 | 0.9951884
1984 | 198400 | 0.9952064
1985 | 198500 | 0.9952245
1986 | 198600 | 0.9952425
1987 | 198700 | 0.9952605
1988 | 198800 | 0.9952785
1989 | 198900 | 0.9952964
1990 | 199000 | 0.9953144
1991 | 199100 | 0.9953323
1992 | 199200 | 0.9953502
1993 | 199300 | 0.9953681
1994 | 199400 | 0.995386
1995 | 199500 | 0.9954039
1996 | 199600 | 0.9954217
1997 | 199700 | 0.9954395
1998 | 199800 | 0.9954574
1999 | 199900 | 0.9954751
2000 | 200000 | 0.9954929
2001 | 200100 | 0.9955107
2002 | 200200 | 0.9955284
2003 | 200300 | 0.9955461
2004 | 200400 | 0.9955638
2005 | 200500 | 0.9955815
2006 | 200600 | 0.9955992
2007 | 200700 | 0.9956169
2008 | 200800 | 0.9956345
2009 | 200900 | 0.9956521
2010 | 201000 | 0.9956697
2011 | 201100 | 0.9956873
2012 | 201200 | 0.9957049
2013 | 201300 | 0.9957224
2014 | 201400 | 0.99574
2015 | 201500 | 0.9957575
2016 | 201600 | 0.995775
2017 | 201700 | 0.9957925
2018 | 201800 | 0.99581
2019 | 201900 | 0.9958274
2020 | 202000 | 0.9958448
2021 | 202100 | 0.9958623
2022 | 202200 | 0.9958797
2023 | 202300 | 0.9958971
2024 | 202400 | 0.9959144
2025 | 202500 | 0.9959318
2026 | 202600 | 0.9959491
2027 | 202700 | 0.9959664
2028 | 202800 | 0.9959837
2029 | 202900 | 0.996001
2030 | 203000 | 0.9960183
2031 | 203100 | 0.9960355
2032 | 203200 | 0.9960528
2033 | 203300 | 0.99607
2034 | 203400 | 0.9960872
2035 | 203500 | 0.9961044
2036 | 203600 | 0.9961216
2037 | 203700 | 0.9961387
2038 | 203800 | 0.9961559
2039 | 203900 | 0.996173
2040 | 204000 | 0.9961901
2041 | 204100 | 0.9962072
2042 | 204200 | 0.9962243
2043 | 204300 | 0.9962413
2044 | 204400 | 0.9962584
2045 | 204500 | 0.9962754
2046 | 204600 | 0.9962924
2047 | 204700 | 0.9963094
2048 | 204800 | 0.9963264
2049 | 204900 | 0.9963433
2050 | 205000 | 0.9963603
2051 | 205100 | 0.9963772
2052 | 205200 | 0.9963941
2053 | 205300 | 0.996411
2054 | 205400 | 0.9964279
2055 | 205500 | 0.9964448
2056 | 205600 | 0.9964616
2057 | 205700 | 0.9964785
2058 | 205800 | 0.9964953
2059 | 205900 | 0.9965121
2060 | 206000 | 0.9965289
2061 | 206100 | 0.9965457
2062 | 206200 | 0.9965624
2063 | 206300 | 0.9965792
2064 | 206400 | 0.9965959
2065 | 206500 | 0.9966126
2066 | 206600 | 0.9966293
2067 | 206700 | 0.996646
2068 | 206800 | 0.9966626
2069 | 206900 | 0.9966793
2070 | 207000 | 0.9966959
2071 | 207100 | 0.9967125
2072 | 207200 | 0.9967291
2073 | 207300 | 0.9967457
2074 | 207400 | 0.9967623
2075 | 207500 | 0.9967788
2076 | 207600 | 0.9967954
2077 | 207700 | 0.9968119
2078 | 207800 | 0.9968284
2079 | 207900 | 0.9968449
2080 | 208000 | 0.9968614
2081 | 208100 | 0.9968778
2082 | 208200 | 0.9968943
2083 | 208300 | 0.9969107
2084 | 208400 | 0.9969271
2085 | 208500 | 0.9969435
2086 | 208600 | 0.9969599
2087 | 208700 | 0.9969763
2088 | 208800 | 0.9969926
2089 | 208900 | 0.997009
2090 | 209000 | 0.9970253
2091 | 209100 | 0.9970416
2092 | 209200 | 0.9970579
2093 | 209300 | 0.9970742
2094 | 209400 | 0.9970905
2095 | 209500 | 0.9971067
2096 | 209600 | 0.9971229
2097 | 209700 | 0.9971392
2098 | 209800 | 0.9971554
2099 | 209900 | 0.9971716
2100 | 210000 | 0.9971877
2101 | 210100 | 0.9972039
2102 | 210200 | 0.99722
2103 | 210300 | 0.9972362
2104 | 210400 | 0.9972523
2105 | 210500 | 0.9972684
2106 | 210600 | 0.9972845
2107 | 210700 | 0.9973005
2108 | 210800 | 0.9973166
2109 | 210900 | 0.9973326
2110 | 211000 | 0.9973487
2111 | 211100 | 0.9973647
2112 | 211200 | 0.9973807
2113 | 211300 | 0.9973967
2114 | 211400 | 0.9974126
2115 | 211500 | 0.9974286
2116 | 211600 | 0.9974445
2117 | 211700 | 0.9974605
2118 | 211800 | 0.9974764
2119 | 211900 | 0.9974923
2120 | 212000 | 0.9975081
2121 | 212100 | 0.997524
2122 | 212200 | 0.9975399
2123 | 212300 | 0.9975557
2124 | 212400 | 0.9975715
2125 | 212500 | 0.9975873
2126 | 212600 | 0.9976031
2127 | 212700 | 0.9976189
2128 | 212800 | 0.9976347
2129 | 212900 | 0.9976504
2130 | 213000 | 0.9976662
2131 | 213100 | 0.9976819
2132 | 213200 | 0.9976976
2133 | 213300 | 0.9977133
2134 | 213400 | 0.997729
2135 | 213500 | 0.9977446
2136 | 213600 | 0.9977603
2137 | 213700 | 0.9977759
2138 | 213800 | 0.9977916
2139 | 213900 | 0.9978072
2140 | 214000 | 0.9978228
2141 | 214100 | 0.9978383
2142 | 214200 | 0.9978539
2143 | 214300 | 0.9978695
2144 | 214400 | 0.997885
2145 | 214500 | 0.9979005
2146 | 214600 | 0.997916
2147 | 214700 | 0.9979315
2148 | 214800 | 0.997947
2149 | 214900 | 0.9979625
2150 | 215000 | 0.9979779
2151 | 215100 | 0.9979934
2152 | 215200 | 0.9980088
2153 | 215300 | 0.9980242
2154 | 215400 | 0.9980396
2155 | 215500 | 0.998055
2156 | 215600 | 0.9980704
2157 | 215700 | 0.9980857
2158 | 215800 | 0.9981011
2159 | 215900 | 0.9981164
2160 | 216000 | 0.9981317
2161 | 216100 | 0.998147
2162 | 216200 | 0.9981623
2163 | 216300 | 0.9981776
2164 | 216400 | 0.9981929
2165 | 216500 | 0.9982081
2166 | 216600 | 0.9982234
2167 | 216700 | 0.9982386
2168 | 216800 | 0.9982538
2169 | 216900 | 0.998269
2170 | 217000 | 0.9982842
2171 | 217100 | 0.9982993
2172 | 217200 | 0.9983145
2173 | 217300 | 0.9983296
2174 | 217400 | 0.9983447
2175 | 217500 | 0.9983599
2176 | 217600 | 0.998375
2177 | 217700 | 0.99839
2178 | 217800 | 0.9984051
2179 | 217900 | 0.9984202
2180 | 218000 | 0.9984352
2181 | 218100 | 0.9984503
2182 | 218200 | 0.9984653
2183 | 218300 | 0.9984803
2184 | 218400 | 0.9984953
2185 | 218500 | 0.9985103
2186 | 218600 | 0.9985252
2187 | 218700 | 0.9985402
2188 | 218800 | 0.9985551
2189 | 218900 | 0.99857
2190 | 219000 | 0.998585
2191 | 219100 | 0.9985999
2192 | 219200 | 0.9986147
2193 | 219300 | 0.9986296
2194 | 219400 | 0.9986445
2195 | 219500 | 0.9986593
2196 | 219600 | 0.9986742
2197 | 219700 | 0.998689
2198 | 219800 | 0.9987038
2199 | 219900 | 0.9987186
2200 | 220000 | 0.9987334
2201 | 220100 | 0.9987481
2202 | 220200 | 0.9987629
2203 | 220300 | 0.9987776
2204 | 220400 | 0.9987924
2205 | 220500 | 0.9988071
2206 | 220600 | 0.9988218
2207 | 220700 | 0.9988365
2208 | 220800 | 0.9988512
2209 | 220900 | 0.9988658
2210 | 221000 | 0.9988805
2211 | 221100 | 0.9988951
2212 | 221200 | 0.9989098
2213 | 221300 | 0.9989244
2214 | 221400 | 0.998939
2215 | 221500 | 0.9989536
2216 | 221600 | 0.9989681
2217 | 221700 | 0.9989827
2218 | 221800 | 0.9989973
2219 | 221900 | 0.9990118
2220 | 222000 | 0.9990263
2221 | 222100 | 0.9990408
2222 | 222200 | 0.9990553
2223 | 222300 | 0.9990698
2224 | 222400 | 0.9990843
2225 | 222500 | 0.9990988
2226 | 222600 | 0.9991132
2227 | 222700 | 0.9991276
2228 | 222800 | 0.9991421
2229 | 222900 | 0.9991565
2230 | 223000 | 0.9991709
2231 | 223100 | 0.9991853
2232 | 223200 | 0.9991996
2233 | 223300 | 0.999214
2234 | 223400 | 0.9992284
2235 | 223500 | 0.9992427
2236 | 223600 | 0.999257
2237 | 223700 | 0.9992713
2238 | 223800 | 0.9992856
2239 | 223900 | 0.9992999
2240 | 224000 | 0.9993142
2241 | 224100 | 0.9993285
2242 | 224200 | 0.9993427
2243 | 224300 | 0.9993569
2244 | 224400 | 0.9993712
2245 | 224500 | 0.9993854
2246 | 224600 | 0.9993996
2247 | 224700 | 0.9994138
2248 | 224800 | 0.999428
2249 | 224900 | 0.9994421
2250 | 225000 | 0.9994563
2251 | 225100 | 0.9994704
2252 | 225200 | 0.9994845
2253 | 225300 | 0.9994987
2254 | 225400 | 0.9995128
2255 | 225500 | 0.9995269
2256 | 225600 | 0.9995409
2257 | 225700 | 0.999555
2258 | 225800 | 0.9995691
2259 | 225900 | 0.9995831
2260 | 226000 | 0.9995971
2261 | 226100 | 0.9996112
2262 | 226200 | 0.9996252
2263 | 226300 | 0.9996392
2264 | 226400 | 0.9996531
2265 | 226500 | 0.9996671
2266 | 226600 | 0.9996811
2267 | 226700 | 0.999695
2268 | 226800 | 0.999709
2269 | 226900 | 0.9997229
2270 | 227000 | 0.9997368
2271 | 227100 | 0.9997507
2272 | 227200 | 0.9997646
2273 | 227300 | 0.9997785
2274 | 227400 | 0.9997923
2275 | 227500 | 0.9998062
2276 | 227600 | 0.99982
2277 | 227700 | 0.9998338
2278 | 227800 | 0.9998477
2279 | 227900 | 0.9998615
2280 | 228000 | 0.9998753
2281 | 228100 | 0.999889
2282 | 228200 | 0.9999028
2283 | 228300 | 0.9999166
2284 | 228400 | 0.9999303
2285 | 228500 | 0.9999441
2286 | 228600 | 0.9999578
2287 | 228700 | 0.9999715
2288 | 228800 | 0.9999852
2289 | 228900 | 0.9999989
2290 | 229000 | 1.000013
2291 | 229100 | 1.000026
2292 | 229200 | 1.00004
2293 | 229300 | 1.000054
2294 | 229400 | 1.000067
2295 | 229500 | 1.000081
2296 | 229600 | 1.000094
2297 | 229700 | 1.000108
2298 | 229800 | 1.000122
2299 | 229900 | 1.000135
2300 | 230000 | 1.000149
2301 | 230100 | 1.000162
2302 | 230200 | 1.000176
2303 | 230300 | 1.000189
2304 | 230400 | 1.000203
2305 | 230500 | 1.000216
2306 | 230600 | 1.00023
2307 | 230700 | 1.000243
2308 | 230800 | 1.000257
2309 | 230900 | 1.00027
2310 | 231000 | 1.000284
2311 | 231100 | 1.000297
2312 | 231200 | 1.000311
2313 | 231300 | 1.000324
2314 | 231400 | 1.000337
2315 | 231500 | 1.000351
2316 | 231600 | 1.000364
2317 | 231700 | 1.000378
2318 | 231800 | 1.000391
2319 | 231900 | 1.000404
2320 | 232000 | 1.000418
2321 | 232100 | 1.000431
2322 | 232200 | 1.000444
2323 | 232300 | 1.000458
2324 | 232400 | 1.000471
2325 | 232500 | 1.000484
2326 | 232600 | 1.000497
2327 | 232700 | 1.000511
2328 | 232800 | 1.000524
2329 | 232900 | 1.000537
2330 | 233000 | 1.00055
2331 | 233100 | 1.000564
2332 | 233200 | 1.000577
2333 | 233300 | 1.00059
2334 | 233400 | 1.000603
2335 | 233500 | 1.000616
2336 | 233600 | 1.000629
2337 | 233700 | 1.000643
2338 | 233800 | 1.000656
2339 | 233900 | 1.000669
2340 | 234000 | 1.000682
2341 | 234100 | 1.000695
2342 | 234200 | 1.000708
2343 | 234300 | 1.000721
2344 | 234400 | 1.000734
2345 | 234500 | 1.000747
2346 | 234600 | 1.00076
2347 | 234700 | 1.000773
2348 | 234800 | 1.000787
2349 | 234900 | 1.0008
2350 | 235000 | 1.000813
2351 | 235100 | 1.000826
2352 | 235200 | 1.000839
2353 | 235300 | 1.000851
2354 | 235400 | 1.000864
2355 | 235500 | 1.000877
2356 | 235600 | 1.00089
2357 | 235700 | 1.000903
2358 | 235800 | 1.000916
2359 | 235900 | 1.000929
2360 | 236000 | 1.000942
2361 | 236100 | 1.000955
2362 | 236200 | 1.000968
2363 | 236300 | 1.000981
2364 | 236400 | 1.000994
2365 | 236500 | 1.001006
2366 | 236600 | 1.001019
2367 | 236700 | 1.001032
2368 | 236800 | 1.001045
2369 | 236900 | 1.001058
2370 | 237000 | 1.00107
2371 | 237100 | 1.001083
2372 | 237200 | 1.001096
2373 | 237300 | 1.001109
2374 | 237400 | 1.001122
2375 | 237500 | 1.001134
2376 | 237600 | 1.001147
2377 | 237700 | 1.00116
2378 | 237800 | 1.001172
2379 | 237900 | 1.001185
2380 | 238000 | 1.001198
2381 | 238100 | 1.001211
2382 | 238200 | 1.001223
2383 | 238300 | 1.001236
2384 | 238400 | 1.001249
2385 | 238500 | 1.001261
2386 | 238600 | 1.001274
2387 | 238700 | 1.001286
2388 | 238800 | 1.001299
2389 | 238900 | 1.001312
2390 | 239000 | 1.001324
2391 | 239100 | 1.001337
2392 | 239200 | 1.001349
2393 | 239300 | 1.001362
2394 | 239400 | 1.001374
2395 | 239500 | 1.001387
2396 | 239600 | 1.0014
2397 | 239700 | 1.001412
2398 | 239800 | 1.001425
2399 | 239900 | 1.001437
2400 | 240000 | 1.00145
2401 | 240100 | 1.001462
2402 | 240200 | 1.001474
2403 | 240300 | 1.001487
2404 | 240400 | 1.001499
2405 | 240500 | 1.001512
2406 | 240600 | 1.001524
2407 | 240700 | 1.001537
2408 | 240800 | 1.001549
2409 | 240900 | 1.001561
2410 | 241000 | 1.001574
2411 | 241100 | 1.001586
2412 | 241200 | 1.001599
2413 | 241300 | 1.001611
2414 | 241400 | 1.001623
2415 | 241500 | 1.001636
2416 | 241600 | 1.001648
2417 | 241700 | 1.00166
2418 | 241800 | 1.001673
2419 | 241900 | 1.001685
2420 | 242000 | 1.001697
2421 | 242100 | 1.001709
2422 | 242200 | 1.001722
2423 | 242300 | 1.001734
2424 | 242400 | 1.001746
2425 | 242500 | 1.001758
2426 | 242600 | 1.001771
2427 | 242700 | 1.001783
2428 | 242800 | 1.001795
2429 | 242900 | 1.001807
2430 | 243000 | 1.001819
2431 | 243100 | 1.001832
2432 | 243200 | 1.001844
2433 | 243300 | 1.001856
2434 | 243400 | 1.001868
2435 | 243500 | 1.00188
2436 | 243600 | 1.001892
2437 | 243700 | 1.001905
2438 | 243800 | 1.001917
2439 | 243900 | 1.001929
2440 | 244000 | 1.001941
2441 | 244100 | 1.001953
2442 | 244200 | 1.001965
2443 | 244300 | 1.001977
2444 | 244400 | 1.001989
2445 | 244500 | 1.002001
2446 | 244600 | 1.002013
2447 | 244700 | 1.002025
2448 | 244800 | 1.002037
2449 | 244900 | 1.002049
2450 | 245000 | 1.002061
2451 | 245100 | 1.002073
2452 | 245200 | 1.002085
2453 | 245300 | 1.002097
2454 | 245400 | 1.002109
2455 | 245500 | 1.002121
2456 | 245600 | 1.002133
2457 | 245700 | 1.002145
2458 | 245800 | 1.002157
2459 | 245900 | 1.002169
2460 | 246000 | 1.002181
2461 | 246100 | 1.002193
2462 | 246200 | 1.002204
2463 | 246300 | 1.002216
2464 | 246400 | 1.002228
2465 | 246500 | 1.00224
2466 | 246600 | 1.002252
2467 | 246700 | 1.002264
2468 | 246800 | 1.002276
2469 | 246900 | 1.002287
2470 | 247000 | 1.002299
2471 | 247100 | 1.002311
2472 | 247200 | 1.002323
2473 | 247300 | 1.002335
2474 | 247400 | 1.002346
2475 | 247500 | 1.002358
2476 | 247600 | 1.00237
2477 | 247700 | 1.002382
2478 | 247800 | 1.002393
2479 | 247900 | 1.002405
2480 | 248000 | 1.002417
2481 | 248100 | 1.002428
2482 | 248200 | 1.00244
2483 | 248300 | 1.002452
2484 | 248400 | 1.002464
2485 | 248500 | 1.002475
2486 | 248600 | 1.002487
2487 | 248700 | 1.002499
2488 | 248800 | 1.00251
2489 | 248900 | 1.002522
2490 | 249000 | 1.002533
2491 | 249100 | 1.002545
2492 | 249200 | 1.002557
2493 | 249300 | 1.002568
2494 | 249400 | 1.00258
2495 | 249500 | 1.002591
2496 | 249600 | 1.002603
2497 | 249700 | 1.002615
2498 | 249800 | 1.002626
2499 | 249900 | 1.002638
2500 | 250000 | 1.002649
2501 | 250100 | 1.002661
2502 | 250200 | 1.002672
2503 | 250300 | 1.002684
2504 | 250400 | 1.002695
2505 | 250500 | 1.002707
2506 | 250600 | 1.002718
2507 | 250700 | 1.00273
2508 | 250800 | 1.002741
2509 | 250900 | 1.002753
2510 | 251000 | 1.002764
2511 | 251100 | 1.002775
2512 | 251200 | 1.002787
2513 | 251300 | 1.002798
2514 | 251400 | 1.00281
2515 | 251500 | 1.002821
2516 | 251600 | 1.002833
2517 | 251700 | 1.002844
2518 | 251800 | 1.002855
2519 | 251900 | 1.002867
2520 | 252000 | 1.002878
2521 | 252100 | 1.002889
2522 | 252200 | 1.002901
2523 | 252300 | 1.002912
2524 | 252400 | 1.002923
2525 | 252500 | 1.002935
2526 | 252600 | 1.002946
2527 | 252700 | 1.002957
2528 | 252800 | 1.002969
2529 | 252900 | 1.00298
2530 | 253000 | 1.002991
2531 | 253100 | 1.003002
2532 | 253200 | 1.003014
2533 | 253300 | 1.003025
2534 | 253400 | 1.003036
2535 | 253500 | 1.003047
2536 | 253600 | 1.003059
2537 | 253700 | 1.00307
2538 | 253800 | 1.003081
2539 | 253900 | 1.003092
2540 | 254000 | 1.003103
2541 | 254100 | 1.003115
2542 | 254200 | 1.003126
2543 | 254300 | 1.003137
2544 | 254400 | 1.003148
2545 | 254500 | 1.003159
2546 | 254600 | 1.00317
2547 | 254700 | 1.003181
2548 | 254800 | 1.003193
2549 | 254900 | 1.003204
2550 | 255000 | 1.003215
2551 | 255100 | 1.003226
2552 | 255200 | 1.003237
2553 | 255300 | 1.003248
2554 | 255400 | 1.003259
2555 | 255500 | 1.00327
2556 | 255600 | 1.003281
2557 | 255700 | 1.003292
2558 | 255800 | 1.003303
2559 | 255900 | 1.003314
2560 | 256000 | 1.003325
2561 | 256100 | 1.003336
2562 | 256200 | 1.003347
2563 | 256300 | 1.003358
2564 | 256400 | 1.003369
2565 | 256500 | 1.00338
2566 | 256600 | 1.003391
2567 | 256700 | 1.003402
2568 | 256800 | 1.003413
2569 | 256900 | 1.003424
2570 | 257000 | 1.003435
2571 | 257100 | 1.003446
2572 | 257200 | 1.003457
2573 | 257300 | 1.003468
2574 | 257400 | 1.003479
2575 | 257500 | 1.003489
2576 | 257600 | 1.0035
2577 | 257700 | 1.003511
2578 | 257800 | 1.003522
2579 | 257900 | 1.003533
2580 | 258000 | 1.003544
2581 | 258100 | 1.003555
2582 | 258200 | 1.003565
2583 | 258300 | 1.003576
2584 | 258400 | 1.003587
2585 | 258500 | 1.003598
2586 | 258600 | 1.003609
2587 | 258700 | 1.00362
2588 | 258800 | 1.00363
2589 | 258900 | 1.003641
2590 | 259000 | 1.003652
2591 | 259100 | 1.003663
2592 | 259200 | 1.003673
2593 | 259300 | 1.003684
2594 | 259400 | 1.003695
2595 | 259500 | 1.003706
2596 | 259600 | 1.003716
2597 | 259700 | 1.003727
2598 | 259800 | 1.003738
2599 | 259900 | 1.003748
2600 | 260000 | 1.003759
2601 | 260100 | 1.00377
2602 | 260200 | 1.00378
2603 | 260300 | 1.003791
2604 | 260400 | 1.003802
2605 | 260500 | 1.003812
2606 | 260600 | 1.003823
2607 | 260700 | 1.003834
2608 | 260800 | 1.003844
2609 | 260900 | 1.003855
2610 | 261000 | 1.003866
2611 | 261100 | 1.003876
2612 | 261200 | 1.003887
2613 | 261300 | 1.003897
2614 | 261400 | 1.003908
2615 | 261500 | 1.003918
2616 | 261600 | 1.003929
2617 | 261700 | 1.00394
2618 | 261800 | 1.00395
2619 | 261900 | 1.003961
2620 | 262000 | 1.003971
2621 | 262100 | 1.003982
2622 | 262200 | 1.003992
2623 | 262300 | 1.004003
2624 | 262400 | 1.004013
2625 | 262500 | 1.004024
2626 | 262600 | 1.004034
2627 | 262700 | 1.004045
2628 | 262800 | 1.004055
2629 | 262900 | 1.004066
2630 | 263000 | 1.004076
2631 | 263100 | 1.004086
2632 | 263200 | 1.004097
2633 | 263300 | 1.004107
2634 | 263400 | 1.004118
2635 | 263500 | 1.004128
2636 | 263600 | 1.004139
2637 | 263700 | 1.004149
2638 | 263800 | 1.004159
2639 | 263900 | 1.00417
2640 | 264000 | 1.00418
2641 | 264100 | 1.00419
2642 | 264200 | 1.004201
2643 | 264300 | 1.004211
2644 | 264400 | 1.004222
2645 | 264500 | 1.004232
2646 | 264600 | 1.004242
2647 | 264700 | 1.004253
2648 | 264800 | 1.004263
2649 | 264900 | 1.004273
2650 | 265000 | 1.004283
2651 | 265100 | 1.004294
2652 | 265200 | 1.004304
2653 | 265300 | 1.004314
2654 | 265400 | 1.004325
2655 | 265500 | 1.004335
2656 | 265600 | 1.004345
2657 | 265700 | 1.004355
2658 | 265800 | 1.004366
2659 | 265900 | 1.004376
2660 | 266000 | 1.004386
2661 | 266100 | 1.004396
2662 | 266200 | 1.004406
2663 | 266300 | 1.004417
2664 | 266400 | 1.004427
2665 | 266500 | 1.004437
2666 | 266600 | 1.004447
2667 | 266700 | 1.004457
2668 | 266800 | 1.004468
2669 | 266900 | 1.004478
2670 | 267000 | 1.004488
2671 | 267100 | 1.004498
2672 | 267200 | 1.004508
2673 | 267300 | 1.004518
2674 | 267400 | 1.004528
2675 | 267500 | 1.004538
2676 | 267600 | 1.004549
2677 | 267700 | 1.004559
2678 | 267800 | 1.004569
2679 | 267900 | 1.004579
2680 | 268000 | 1.004589
2681 | 268100 | 1.004599
2682 | 268200 | 1.004609
2683 | 268300 | 1.004619
2684 | 268400 | 1.004629
2685 | 268500 | 1.004639
2686 | 268600 | 1.004649
2687 | 268700 | 1.004659
2688 | 268800 | 1.004669
2689 | 268900 | 1.004679
2690 | 269000 | 1.004689
2691 | 269100 | 1.004699
2692 | 269200 | 1.004709
2693 | 269300 | 1.004719
2694 | 269400 | 1.004729
2695 | 269500 | 1.004739
2696 | 269600 | 1.004749
2697 | 269700 | 1.004759
2698 | 269800 | 1.004769
2699 | 269900 | 1.004779
2700 | 270000 | 1.004789
2701 | 270100 | 1.004799
2702 | 270200 | 1.004809
2703 | 270300 | 1.004819
2704 | 270400 | 1.004829
2705 | 270500 | 1.004838
2706 | 270600 | 1.004848
2707 | 270700 | 1.004858
2708 | 270800 | 1.004868
2709 | 270900 | 1.004878
2710 | 271000 | 1.004888
2711 | 271100 | 1.004898
2712 | 271200 | 1.004907
2713 | 271300 | 1.004917
2714 | 271400 | 1.004927
2715 | 271500 | 1.004937
2716 | 271600 | 1.004947
2717 | 271700 | 1.004957
2718 | 271800 | 1.004966
2719 | 271900 | 1.004976
2720 | 272000 | 1.004986
2721 | 272100 | 1.004996
2722 | 272200 | 1.005006
2723 | 272300 | 1.005015
2724 | 272400 | 1.005025
2725 | 272500 | 1.005035
2726 | 272600 | 1.005045
2727 | 272700 | 1.005054
2728 | 272800 | 1.005064
2729 | 272900 | 1.005074
2730 | 273000 | 1.005084
2731 | 273100 | 1.005093
2732 | 273200 | 1.005103
2733 | 273300 | 1.005113
2734 | 273400 | 1.005122
2735 | 273500 | 1.005132
2736 | 273600 | 1.005142
2737 | 273700 | 1.005151
2738 | 273800 | 1.005161
2739 | 273900 | 1.005171
2740 | 274000 | 1.00518
2741 | 274100 | 1.00519
2742 | 274200 | 1.0052
2743 | 274300 | 1.005209
2744 | 274400 | 1.005219
2745 | 274500 | 1.005228
2746 | 274600 | 1.005238
2747 | 274700 | 1.005248
2748 | 274800 | 1.005257
2749 | 274900 | 1.005267
2750 | 275000 | 1.005276
2751 | 275100 | 1.005286
2752 | 275200 | 1.005296
2753 | 275300 | 1.005305
2754 | 275400 | 1.005315
2755 | 275500 | 1.005324
2756 | 275600 | 1.005334
2757 | 275700 | 1.005343
2758 | 275800 | 1.005353
2759 | 275900 | 1.005362
2760 | 276000 | 1.005372
2761 | 276100 | 1.005381
2762 | 276200 | 1.005391
2763 | 276300 | 1.0054
2764 | 276400 | 1.00541
2765 | 276500 | 1.005419
2766 | 276600 | 1.005429
2767 | 276700 | 1.005438
2768 | 276800 | 1.005448
2769 | 276900 | 1.005457
2770 | 277000 | 1.005467
2771 | 277100 | 1.005476
2772 | 277200 | 1.005486
2773 | 277300 | 1.005495
2774 | 277400 | 1.005504
2775 | 277500 | 1.005514
2776 | 277600 | 1.005523
2777 | 277700 | 1.005533
2778 | 277800 | 1.005542
2779 | 277900 | 1.005551
2780 | 278000 | 1.005561
2781 | 278100 | 1.00557
2782 | 278200 | 1.005579
2783 | 278300 | 1.005589
2784 | 278400 | 1.005598
2785 | 278500 | 1.005608
2786 | 278600 | 1.005617
2787 | 278700 | 1.005626
2788 | 278800 | 1.005636
2789 | 278900 | 1.005645
2790 | 279000 | 1.005654
2791 | 279100 | 1.005664
2792 | 279200 | 1.005673
2793 | 279300 | 1.005682
2794 | 279400 | 1.005691
2795 | 279500 | 1.005701
2796 | 279600 | 1.00571
2797 | 279700 | 1.005719
2798 | 279800 | 1.005728
2799 | 279900 | 1.005738
2800 | 280000 | 1.005747
2801 | 280100 | 1.005756
2802 | 280200 | 1.005765
2803 | 280300 | 1.005775
2804 | 280400 | 1.005784
2805 | 280500 | 1.005793
2806 | 280600 | 1.005802
2807 | 280700 | 1.005812
2808 | 280800 | 1.005821
2809 | 280900 | 1.00583
2810 | 281000 | 1.005839
2811 | 281100 | 1.005848
2812 | 281200 | 1.005858
2813 | 281300 | 1.005867
2814 | 281400 | 1.005876
2815 | 281500 | 1.005885
2816 | 281600 | 1.005894
2817 | 281700 | 1.005903
2818 | 281800 | 1.005912
2819 | 281900 | 1.005922
2820 | 282000 | 1.005931
2821 | 282100 | 1.00594
2822 | 282200 | 1.005949
2823 | 282300 | 1.005958
2824 | 282400 | 1.005967
2825 | 282500 | 1.005976
2826 | 282600 | 1.005985
2827 | 282700 | 1.005994
2828 | 282800 | 1.006003
2829 | 282900 | 1.006012
2830 | 283000 | 1.006022
2831 | 283100 | 1.006031
2832 | 283200 | 1.00604
2833 | 283300 | 1.006049
2834 | 283400 | 1.006058
2835 | 283500 | 1.006067
2836 | 283600 | 1.006076
2837 | 283700 | 1.006085
2838 | 283800 | 1.006094
2839 | 283900 | 1.006103
2840 | 284000 | 1.006112
2841 | 284100 | 1.006121
2842 | 284200 | 1.00613
2843 | 284300 | 1.006139
2844 | 284400 | 1.006148
2845 | 284500 | 1.006157
2846 | 284600 | 1.006166
2847 | 284700 | 1.006175
2848 | 284800 | 1.006184
2849 | 284900 | 1.006193
2850 | 285000 | 1.006201
2851 | 285100 | 1.00621
2852 | 285200 | 1.006219
2853 | 285300 | 1.006228
2854 | 285400 | 1.006237
2855 | 285500 | 1.006246
2856 | 285600 | 1.006255
2857 | 285700 | 1.006264
2858 | 285800 | 1.006273
2859 | 285900 | 1.006282
2860 | 286000 | 1.00629
2861 | 286100 | 1.006299
2862 | 286200 | 1.006308
2863 | 286300 | 1.006317
2864 | 286400 | 1.006326
2865 | 286500 | 1.006335
2866 | 286600 | 1.006344
2867 | 286700 | 1.006352
2868 | 286800 | 1.006361
2869 | 286900 | 1.00637
2870 | 287000 | 1.006379
2871 | 287100 | 1.006388
2872 | 287200 | 1.006397
2873 | 287300 | 1.006405
2874 | 287400 | 1.006414
2875 | 287500 | 1.006423
2876 | 287600 | 1.006432
2877 | 287700 | 1.00644
2878 | 287800 | 1.006449
2879 | 287900 | 1.006458
2880 | 288000 | 1.006467
2881 | 288100 | 1.006475
2882 | 288200 | 1.006484
2883 | 288300 | 1.006493
2884 | 288400 | 1.006502
2885 | 288500 | 1.00651
2886 | 288600 | 1.006519
2887 | 288700 | 1.006528
2888 | 288800 | 1.006537
2889 | 288900 | 1.006545
2890 | 289000 | 1.006554
2891 | 289100 | 1.006563
2892 | 289200 | 1.006571
2893 | 289300 | 1.00658
2894 | 289400 | 1.006589
2895 | 289500 | 1.006597
2896 | 289600 | 1.006606
2897 | 289700 | 1.006615
2898 | 289800 | 1.006623
2899 | 289900 | 1.006632
2900 | 290000 | 1.006641
2901 | 290100 | 1.006649
2902 | 290200 | 1.006658
2903 | 290300 | 1.006667
2904 | 290400 | 1.006675
2905 | 290500 | 1.006684
2906 | 290600 | 1.006692
2907 | 290700 | 1.006701
2908 | 290800 | 1.00671
2909 | 290900 | 1.006718
2910 | 291000 | 1.006727
2911 | 291100 | 1.006735
2912 | 291200 | 1.006744
2913 | 291300 | 1.006752
2914 | 291400 | 1.006761
2915 | 291500 | 1.00677
2916 | 291600 | 1.006778
2917 | 291700 | 1.006787
2918 | 291800 | 1.006795
2919 | 291900 | 1.006804
2920 | 292000 | 1.006812
2921 | 292100 | 1.006821
2922 | 292200 | 1.006829
2923 | 292300 | 1.006838
2924 | 292400 | 1.006846
2925 | 292500 | 1.006855
2926 | 292600 | 1.006863
2927 | 292700 | 1.006872
2928 | 292800 | 1.00688
2929 | 292900 | 1.006889
2930 | 293000 | 1.006897
2931 | 293100 | 1.006906
2932 | 293200 | 1.006914
2933 | 293300 | 1.006922
2934 | 293400 | 1.006931
2935 | 293500 | 1.006939
2936 | 293600 | 1.006948
2937 | 293700 | 1.006956
2938 | 293800 | 1.006965
2939 | 293900 | 1.006973
2940 | 294000 | 1.006981
2941 | 294100 | 1.00699
2942 | 294200 | 1.006998
2943 | 294300 | 1.007007
2944 | 294400 | 1.007015
2945 | 294500 | 1.007023
2946 | 294600 | 1.007032
2947 | 294700 | 1.00704
2948 | 294800 | 1.007049
2949 | 294900 | 1.007057
2950 | 295000 | 1.007065
2951 | 295100 | 1.007074
2952 | 295200 | 1.007082
2953 | 295300 | 1.00709
2954 | 295400 | 1.007099
2955 | 295500 | 1.007107
2956 | 295600 | 1.007115
2957 | 295700 | 1.007124
2958 | 295800 | 1.007132
2959 | 295900 | 1.00714
2960 | 296000 | 1.007149
2961 | 296100 | 1.007157
2962 | 296200 | 1.007165
2963 | 296300 | 1.007173
2964 | 296400 | 1.007182
2965 | 296500 | 1.00719
2966 | 296600 | 1.007198
2967 | 296700 | 1.007206
2968 | 296800 | 1.007215
2969 | 296900 | 1.007223
2970 | 297000 | 1.007231
2971 | 297100 | 1.007239
2972 | 297200 | 1.007248
2973 | 297300 | 1.007256
2974 | 297400 | 1.007264
2975 | 297500 | 1.007272
2976 | 297600 | 1.007281
2977 | 297700 | 1.007289
2978 | 297800 | 1.007297
2979 | 297900 | 1.007305
2980 | 298000 | 1.007313
2981 | 298100 | 1.007322
2982 | 298200 | 1.00733
2983 | 298300 | 1.007338
2984 | 298400 | 1.007346
2985 | 298500 | 1.007354
2986 | 298600 | 1.007362
2987 | 298700 | 1.007371
2988 | 298800 | 1.007379
2989 | 298900 | 1.007387
2990 | 299000 | 1.007395
2991 | 299100 | 1.007403
2992 | 299200 | 1.007411
2993 | 299300 | 1.007419
2994 | 299400 | 1.007427
2995 | 299500 | 1.007436
2996 | 299600 | 1.007444
2997 | 299700 | 1.007452
2998 | 299800 | 1.00746
2999 | 299900 | 1.007468
3000 | 300000 | 1.007476